## Tabelle1
Garnets
Compound | Li+ Density / cm−3 | Mobility / cm −3 (Vs) −1 | Source
Li6La2SrTa2O12 | 2.27e+22 | 1.48e-09 | ACS Appl. Mater. Interfaces 2014, 6, 14, 10900–10907. https://doi.org/10.1021/am4060194
Li6La2BaTa2O12 | 2.19e+22 | 4.28e-10 | ACS Appl. Mater. Interfaces 2014, 6, 14, 10900–10907. https://doi.org/10.1021/am4060194
Li3.05Nd3Te1.95Sb0.05O12 | 1.23e+22 | 2.03e-09 | Chem. Mater. 2008, 20, 6, 2360–2369. https://doi.org/10.1021/cm703677q
Li6.1Ga0.3La3Zr2O12 | 2.23e+22 | 3.13e-07 | ACS Appl. Mater. Interfaces 2017, 9, 2, 1542–1552. https://doi.org/10.1021/acsami.6b13902
Li6.4Ga0.2La3Zr2O12 | 2.34e+22 | 2.32e-07 | ACS Appl. Mater. Interfaces 2017, 9, 2, 1542–1552. https://doi.org/10.1021/acsami.6b13902
Li6.5La3Ta0.5Zr1.5O12 | 2.4e+22 | 2.08e-07 | Solid State Ion. 2012, 206, 33–38. https://doi.org/10.1016/j.ssi.2011.10.023 ; Journal of Power Sources 2011, 196, 3342–3345 (conductivity) https://doi.org/10.1016/j.jpowsour.2010.11.089
Li6.5La3Zr1.75Mo0.25O12 | 2.39e+22 | 8.69e-08 | Inorg. Chem. 2015, 54, 10440−10449. https://doi.org/10.1021/acs.inorgchem.5b01895
Li7La3Zr2O12 0.9wt% Al | 2.57e+22 | 9.73e-08 | Phys. Chem. Chem. Phys. 2011, 13, 19378–19392, DOI: 10.1039/C1CP22108F
Li6.5La3Zr1.5Ta0.5O12 | 2.4e+22 | 2.6e-07 | J. Mater. Chem. 2012, 22, 15357–15361. DOI: 10.1039/C2JM31413D
Li6Ba0.5Sr0.5La2Ta2O12 | 2.23e+22 | 1.99e-10 | ACS Appl. Mater. Interfaces 2014, 6, 10900−10907. https://doi.org/10.1021/am4060194
Li6Sr0.5Ca0.5La2Ta2O12 | 2.3e+22 | 8.68e-11 | ACS Appl. Mater. Interfaces 2014, 6, 10900−10907. https://doi.org/10.1021/am4060194
Li7La3Zr2O12 | 2.56e+22 | 3.97e-11 | J. Solid State Chem. 2009, 182, 2046–2052. https://doi.org/10.1016/j.jssc.2009.05.020
Li5Nd3Sb2O12 | 1.97e+22 | 4.12e-11 | Mater. Res. Bull. 2008, 43, 765–770. https://doi.org/10.1016/j.materresbull.2007.04.002
Li7La3Zr2O12 (5) | 2.55e+22 | 5.88e-08 | Chem. Mater. 2011, 23, 3587–3589. https://doi.org/10.1021/cm201671k
Li+ NASICONs
Compound | Li+ Density / cm−3 | Mobility / cm−3 (Vs)−1 | Source
LiTi2(PO4)3 | 4.58e+21 | 9.55e-10 | Solid State Ion. 2014, 266, 1–8. https://doi.org/10.1016/j.ssi.2014.07.018
Li1.05Al0.05Ti1.95(PO4)3 | 4.81e+21 | 8.44e-10 | Solid State Ion. 2014, 266, 1–8. https://doi.org/10.1016/j.ssi.2014.07.018
Li1.1Al0.1Ti1.9(PO4)3 | 5.04e+21 | 3.47e-08 | Solid State Ion. 2014, 266, 1–8. https://doi.org/10.1016/j.ssi.2014.07.018
Li1.4Al0.4Ti1.6(PO4)3 | 6.45e+21 | 5.03e-08 | Solid State Ion. 2014, 266, 1–8. https://doi.org/10.1016/j.ssi.2014.07.018
Li1.05Cr0.05Ti1.95(PO4)3 | 4.8e+21 | 5.98e-10 | Solid State Ion. 2014, 266, 1–8. https://doi.org/10.1016/j.ssi.2014.07.018
Li1.1Cr0.1Ti1.9(PO4)3 | 5.03e+21 | 3.85e-08 | Solid State Ion. 2014, 266, 1–8. https://doi.org/10.1016/j.ssi.2014.07.018
Li1.2Cr0.2Ti1.8(PO4)3 | 5.48e+21 | 2.39e-08 | Solid State Ion. 2014, 266, 1–8. https://doi.org/10.1016/j.ssi.2014.07.018
Li1.3Cr0.3Ti1.7(PO4)3 | 5.93e+21 | 1.68e-08 | Solid State Ion. 2014, 266, 1–8. https://doi.org/10.1016/j.ssi.2014.07.018
Li1.05Fe0.05Ti1.95(PO4)3 | 4.81e+21 | 1.3e-09 | Solid State Ion. 2014, 266, 1–8. https://doi.org/10.1016/j.ssi.2014.07.018
Li1.1Fe0.1Ti1.9(PO4)3 | 5.04e+21 | 7.44e-09 | Solid State Ion. 2014, 266, 1–8. https://doi.org/10.1016/j.ssi.2014.07.018
Li1.2Fe0.2Ti1.8(PO4)3 | 5.47e+21 | 3.31e-08 | Solid State Ion. 2014, 266, 1–8. https://doi.org/10.1016/j.ssi.2014.07.018
Li1.3Fe0.3Ti1.7(PO4)3 | 5.93e+21 | 6.32e-08 | Solid State Ion. 2014, 266, 1–8. https://doi.org/10.1016/j.ssi.2014.07.018
Li1.2Al0.2Ge1.8(PO4)3 | 5.92e+21 | 6.32e-08 | ACS Appl. Mater. Interfaces 2018, 10, 10935−10944. https://doi.org/10.1021/acsami.8b00842
Li1.3Al0.3Ge1.7(PO4)3 | 6.42e+21 | 1.46e-07 | ACS Appl. Mater. Interfaces 2018, 10, 10935−10944. https://doi.org/10.1021/acsami.8b00842
Li1.4Al0.4Ge1.6(PO4)3 | 6.9e+21 | 5.45e-07 | ACS Appl. Mater. Interfaces 2018, 10, 10935−10944. https://doi.org/10.1021/acsami.8b00842
Li1.5Al0.5Ge1.5(PO4)3 | 7.38e+21 | 8.41e-07 | ACS Appl. Mater. Interfaces 2018, 10, 10935−10944. https://doi.org/10.1021/acsami.8b00842
Li1.6Al0.6Ge1.4(PO4)3 | 7.87e+21 | 8.81e-07 | ACS Appl. Mater. Interfaces 2018, 10, 10935−10944. https://doi.org/10.1021/acsami.8b00842
Li1.7Al0.7Ge1.3(PO4)3 | 8.36e+21 | 8.34e-07 | ACS Appl. Mater. Interfaces 2018, 10, 10935−10944. https://doi.org/10.1021/acsami.8b00842
Li1.8Al0.8Ge1.2(PO4)3 | 8.85e+21 | 3.04e-07 | ACS Appl. Mater. Interfaces 2018, 10, 10935−10944. https://doi.org/10.1021/acsami.8b00842
Li1.3Al0.3Ti1.7(PO4)3 (3) | 5.98e+21 | 7.61e-08 | Solid State Ion. 2014, 266, 1–8. https://doi.org/10.1016/j.ssi.2014.07.018
LGPS like
Compound | Li+ Density / cm−3 | Mobility / cm−3 (Vs)−1 | Source
Li10GeP2S12 | 2.09e+22 | 2.27e-06 | Chem. Mater. 2018, 30, 1791−1798. https://doi.org/10.1021/acs.chemmater.8b00266
Li10Ge0.6Sn0.3P2S12 | 2.08e+22 | 1.92e-06 | Chem. Mater. 2018, 30, 1791−1798. https://doi.org/10.1021/acs.chemmater.8b00266
Li10Ge0.3Sn0.6P2S12 | 2.07e+22 | 1.45e-06 | Chem. Mater. 2018, 30, 1791−1798. https://doi.org/10.1021/acs.chemmater.8b00266
Li10SnP2S12 | 2.05e+22 | 1.15e-06 | Chem. Mater. 2018, 30, 1791−1798. https://doi.org/10.1021/acs.chemmater.8b00266
Li10.35Ge1.35P1.65S12 | 2.16e+22 | 4.11e-06 | J. Mater. Chem. A, 2015, 3, 438-446. DOI: 10.1039/C4TA05231E
Li10GeP2S11.7O0.3 | 2.13e+22 | 3.02e-06 | J. Power Sources 2016, 324, 798-803. https://doi.org/10.1016/j.jpowsour.2016.05.100
Li10GeP2S11.4O0.6 | 2.13e+22 | 2.47e-06 | J. Power Sources 2016, 324, 798-803. https://doi.org/10.1016/j.jpowsour.2016.05.100
Li10.35[Sn0.27Si1.08]P1.65S12 | 2.19e+22 | 3.14e-06 | Chem. Mater. 2017, 29, 5858−5864. https://doi.org/10.1021/acs.chemmater.7b00886
Li3.45Si0.45P0.55S4 | 2.2e+22 | 1.9e-06 | Faraday Discuss. 2014, 176, 83–94. DOI: 10.1039/C4FD00143E
Li9.45Si1.74P1.44S11.7Cl0.3 | 1.98e+22 | 7.96e-06 | Nat. Energy 2016, 1, 16030. https://doi.org/10.1038/nenergy.2016.30
Li10SnP2S12 | 2.07e+22 | 1.21e-06 | J. Am. Chem. Soc. 2013, 135, 15694−15697. https://doi.org/10.1021/ja407393y
Li10.11Ge1.11P1.89S12 | 2.12e+22 | 2.06e-06 | Chem. Mater. 2019, 31, 3694−3699. https://doi.org/10.1021/acs.chemmater.9b00420
Li10(Ge0.7Si0.3)P2S12 | 2.11e+22 | 1.68e-06 | J. Power Sources 2014, 271, 60-64. https://doi.org/10.1016/j.jpowsour.2014.07.159
Li10(Ge0.7Sn0.3)P2S12 | 2.07e+22 | 1.95e-06 | J. Power Sources 2014, 271, 60-64. https://doi.org/10.1016/j.jpowsour.2014.07.159
Li10SiP2S11.1O0.9 | 2.13e+22 | 7.46e-07 | Chem. Mater. 2019, 31, 3984−3991. https://doi.org/10.1021/acs.chemmater.9b00505
Li10SiP2S11.5O0.7 | 2.13e+22 | 9.09e-07 | Chem. Mater. 2019, 31, 3984−3991. https://doi.org/10.1021/acs.chemmater.9b00505
Li10SnP2S12 | 2.04e+22 | 1.22e-06 | Phys. Chem. Chem. Phys. 2014, 16, 14669—14674. DOI: 10.1039/C4CP02046D
Li10GeP2S12 | 2.09e+22 | 2.69e-06 | Energy Environ. Sci. 2013, 6, 3548–3552. DOI: 10.1039/C3EE41728J
Li7GePS8 | 1.45e+22 | 3e-06 | Energy Environ. Sci. 2013, 6, 3548–3552. DOI: 10.1039/C3EE41728J
Li10.2[Sn0.8Si0.2]1.2P1.8S12 | 2.09e+22 | 7.45e-07 | Chem. Mater. 2019, 31, 3485−3490. https://doi.org/10.1021/acs.chemmater.9b00743
Li10.5[Sn0.2Si0.8]1.5P1.5S12 | 2.19e+22 | 8.36e-07 | Chem. Mater. 2019, 31, 3485−3490. https://doi.org/10.1021/acs.chemmater.9b00743
Li10.35[Sn0.2Si0.8]1.35P1.65S12 | 2.16e+22 | 9.56e-07 | Chem. Mater. 2019, 31, 3485−3490. https://doi.org/10.1021/acs.chemmater.9b00743
Li10.5[Sn0.2Si0.8]1.5P1.5S12 | 2.2e+22 | 8.3e-07 | Chem. Mater. 2019, 31, 3485−3490. https://doi.org/10.1021/acs.chemmater.9b00743
Li10.2[Sn0.2Si0.8]1.2P1.8S12 | 2.17e+22 | 7.75e-07 | Chem. Mater. 2019, 31, 3485−3490. https://doi.org/10.1021/acs.chemmater.9b00743
Li9.81Sn0.81P2.19S12 | 2.02e+22 | 1.7e-06 | Acta Cryst. 2015, B71, 727–736. https://doi.org/10.1107/S2052520615022283
Li10.35Si1.35P1.65S12 | 1.78e+22 | 2.28e-06 | Acta Cryst. 2015, B71, 727–736. https://doi.org/10.1107/S2052520615022283
Li10Ge(P0.925Sb0.075)2S12 | 2.09e+22 | 5.23e-06 | Chem. Mater. 2020, 32, 2664−2672. https://doi.org/10.1021/acs.chemmater.9b04764
Li9.42Si1.02P2.1S9.96O2.04 | 2.14e+22 | 9.32e-08 | Front. Energy Res. 2016, 4:38. https://doi.org/10.3389/fenrg.2016.00038
Li3.35P0.93S3.5O0.5 | 7.77e+21 | 7.31e-08 | Solid State Ion. 2016, 288, 229–234. https://doi.org/10.1016/j.ssi.2016.02.002
Li9.6P2S12 | 2.03e+22 | 3.69e-07 | Nat. Energy 2016, 1, 16030. https://doi.org/10.1038/nenergy.2016.30
Li10GeP2S12 (4) | 2.1e+22 | 3.57e-06 | Nat. Mater. 2011, 10 682-686. https://doi.org/10.1038/nmat3066
LISICONs
Compound | Li+ Density / cm−3 | Mobility / cm−3 (Vs)−1 | Source
Li3.5Si0.5P0.5O4 | 4.32e+22 | 5.13e-10 | J. Am. Chem. Soc. 2015, 137, 9136−914.5. https://doi.org/10.1021/jacs.5b04444
Li3.25Si0.25P0.75O4 | 4.06e+22 | 3.73e-10 | J. Am. Chem. Soc. 2015, 137, 9136−914.5. https://doi.org/10.1021/jacs.5b04444
Li3.75Si0.75P0.25O4 | 4.54e+22 | 4.29e-10 | J. Am. Chem. Soc. 2015, 137, 9136−914.5. https://doi.org/10.1021/jacs.5b04444
Li4.25S0.75Al0.25O4 | 5.06e+22 | 2.47e-11 | ACS Appl. Mater. Interfaces 2017, 9, 7050−7058. https://doi.org/10.1021/acsami.6b14402
Li3.53(Ge0.75P0.25)0.7V0.3O4 | 4.09e+22 | 5.79e-14 | ACS Appl. Energy Mater. 2019, 2, 9, 6608−6615. https://doi.org/10.1021/acsaem.9b01152
Li14Zn(GeO4)4 (9) | 4.38e+22 | 1.85e-08 | Mat. Res. Bul. 1978, 13, 117-124. https://doi.org/10.1016/0025-5408(78)90075-2
Li2S-P2S5
Compound | Li+ Density / cm−3 | Mobility / cm−3 (Vs)−1 | Source
Li7P3S11 (6) | 1.69e+22 | 1.18e-06 | Solid State Ion. 2006, 177, 2721 – 2725. doi.org/10.1016/j.ssi.2006.04.017
Argyrodite
Compound | Li+ Density / cm−3 | Mobility / cm−3 (Vs)−1 | Source
Li6PS5Cl0.5Br0.5 | 2.43e+22 | 8.42e-07 | J. Am. Chem. Soc. 2017, 139, 10909−10920. DOI: 10.1021/jacs.7b06327
Li6PS5Br | 2.39e+22 | 2.94e-07 | J. Am. Chem. Soc. 2017, 139, 10909−10920. DOI: 10.1021/jacs.7b06327
Li6PS5Br0.5I0.5 | 2.32e+22 | 6.92e-09 | J. Am. Chem. Soc. 2017, 139, 10909−10920. DOI: 10.1021/jacs.7b06327
Li6PS5I | 2.27e+22 | 3.43e-10 | J. Am. Chem. Soc. 2017, 139, 10909−10920. DOI: 10.1021/jacs.7b06327
Li6.05P0.95Si0.05S5Br | 2.43e+22 | 1.17e-07 | J. Mater. Chem. A 2018, 6, 645-651. DOI: 10.1039/C7TA08581H
Li6.1P0.9Si0.1S5Br | 2.44e+22 | 2.09e-07 | J. Mater. Chem. A 2018, 6, 645-651. DOI: 10.1039/C7TA08581H
Li6.125P0.875Si0.125S5Br | 2.44e+22 | 2.34e-07 | J. Mater. Chem. A 2018, 6, 645-651. DOI: 10.1039/C7TA08581H
Li6.15P0.85Si0.15S5Br | 2.45e+22 | 2.91e-07 | J. Mater. Chem. A 2018, 6, 645-651. DOI: 10.1039/C7TA08581H
Li6.175P0.825Si0.175S5Br | 2.46e+22 | 2.4e-07 | J. Mater. Chem. A 2018, 6, 645-651. DOI: 10.1039/C7TA08581H
Li6.2P0.8Si0.2S5Br | 2.46e+22 | 4.31e-07 | J. Mater. Chem. A 2018, 6, 645-651. DOI: 10.1039/C7TA08581H
Li6.225P0.775Si0.225S5Br | 2.47e+22 | 2.76e-07 | J. Mater. Chem. A 2018, 6, 645-651. DOI: 10.1039/C7TA08581H
Li6.25P0.75Si0.25S5Br | 2.47e+22 | 3.58e-07 | J. Mater. Chem. A 2018, 6, 645-651. DOI: 10.1039/C7TA08581H
Li6.3P0.7Si0.3S5Br | 2.48e+22 | 4.18e-07 | J. Mater. Chem. A 2018, 6, 645-651. DOI: 10.1039/C7TA08581H
Li6.35P0.65Si0.35S5Br | 2.5e+22 | 5.86e-07 | J. Mater. Chem. A 2018, 6, 645-651. DOI: 10.1039/C7TA08581H
Li6PS5I | 2.3e+22 | 3.4e-10 | J. Am. Chem. Soc. 2018, 140, 16330−16339. DOI: 10.1021/jacs.8b10282
Li6.1P0.9Ge0.1S5I | 2.32e+22 | 2.4e-09 | J. Am. Chem. Soc. 2018, 140, 16330−16339. DOI: 10.1021/jacs.8b10282
Li6.15P0.85Ge0.15S5I | 2.33e+22 | 1.05e-08 | J. Am. Chem. Soc. 2018, 140, 16330−16339. DOI: 10.1021/jacs.8b10282
Li6.2P0.8Ge0.2S5I | 2.35e+22 | 8.55e-09 | J. Am. Chem. Soc. 2018, 140, 16330−16339. DOI: 10.1021/jacs.8b10282
Li6.25P0.75Ge0.25S5I | 2.36e+22 | 3.97e-08 | J. Am. Chem. Soc. 2018, 140, 16330−16339. DOI: 10.1021/jacs.8b10282
Li6.3P0.7Ge0.3S5I | 2.37e+22 | 1.72e-07 | J. Am. Chem. Soc. 2018, 140, 16330−16339. DOI: 10.1021/jacs.8b10282
Li6.4P0.6Ge0.4S5I | 2.39e+22 | 3.97e-07 | J. Am. Chem. Soc. 2018, 140, 16330−16339. DOI: 10.1021/jacs.8b10282
Li6.5P0.5Ge0.5S5I | 2.42e+22 | 4.75e-07 | J. Am. Chem. Soc. 2018, 140, 16330−16339. DOI: 10.1021/jacs.8b10282
Li6.6P0.4Ge0.6S5I | 2.46e+22 | 1.31e-06 | J. Am. Chem. Soc. 2018, 140, 16330−16339. DOI: 10.1021/jacs.8b10282
Li6.7P0.3Ge0.7SS5I | 2.46e+22 | 1.37e-06 | J. Am. Chem. Soc. 2018, 140, 16330−16339. DOI: 10.1021/jacs.8b10282
Li6.8P0.2Ge0.8S5I | 2.49e+22 | 6.44e-07 | J. Am. Chem. Soc. 2018, 140, 16330−16339. DOI: 10.1021/jacs.8b10282
Li6.7Si0.7Sb0.3S5I | 2.45e+22 | 3.21e-06 | J. Am. Chem. Soc. 2019, 141, 48, 19002–19013. doi.org/10.1021/jacs.9b08357
Li6.6Si0.6Sb0.4S5I | 2.38e+22 | 3.88e-06 | J. Am. Chem. Soc. 2019, 141, 48, 19002–19013. doi.org/10.1021/jacs.9b08357
Li6PS5(BH4) | 2.39e+22 | 4.96e-07 | ACS Omega 2018, 3, 5453−5458. DOI: 10.1021/acsomega.8b00377
Li6PS5Cl (7) | 2.47e+22 | 4.98e-07 | J. Am. Chem. Soc. 2017, 139, 10909−10918. DOI: 10.1021/jacs.7b06327
Li6PS5Br (8) | 2.42e+22 | 1.85e-07 | J. Mater. Chem. A 2018, 6, 645-651. DOI: 10.1039/C7TA08581H
Halides
Compound | Li+ Density / cm−3 | Mobility / cm−3 (Vs)−1 | Source
Li3ErCl6 | 1.38e+22 | 7.68e-09 | Adv. Energy Mater. 2020, 10, 1903719. DOI: 10.1002/aenm.201903719
Li3YCl6 | 1.37e+22 | 1.55e-08 | Adv. Energy Mater.2020, 10, 1903719. DOI: 10.1002/aenm.201903719
Li3YBr6 | 1.12e+22 | 4.02e-07 | Adv. Mater. 2018, 30, 1803075. DOI: 10.1002/adma.201803075
Li2.5Zr0.5Y0.5Cl6 | 1.16e+22 | 7.53e-07 | ACS Energy Lett. 2020, 5, 2, 533–539. doi.org/10.1021/acsenergylett.9b02599
Li3YCl6 (10) | 1.37e+22 | 2.32e-07 | Adv. Mater. 2018, 30, 1803075. DOI: 10.1002/adma.201803075
Polymer Electrolytes
Compound | Li+ Density / cm−3 | Mobility / cm−3 (Vs)−1 | Source
PEO/without filler | 1.66e+21 | 2.59e-10 | J. Power Sources 2001, 97-98, 644‑648. https://doi.org/10.1016/S0378-7753(01)00748-0
PEO/TiO2 Filler | 1.6e+21 | 8.95e-08 | J. Power Sources 2001, 97-98, 644‑648. https://doi.org/10.1016/S0378-7753(01)00748-0
PEO/Al2O3 | 1.6e+21 | 5.83e-08 | J. Power Sources 2001, 97-98, 644‑648. https://doi.org/10.1016/S0378-7753(01)00748-0
PEO/Li1.3Al0.3Ti0.7(PO4)3 Filler | 1.45e+21 | 1.29e-08 | J. Phys. Chem. C 2017, 121, 5, 2563–2573. DOI:10.1021/acs.jpcc.6b11136
PEO/Gd0.1Ce0.9O1.95 Filler | 1.12e+21 | 1.06e-06 | Angew. Chem. Int. Ed. 2020, 59, 4131 –4137. DOI: 10.1002/anie.201914478
PEO/La0.8Sr0.2Ga0.8Mg0.2 O2.55 Filler | 1.07e+21 | 7.56e-07 | Angew. Chem. Int. Ed. 2020, 59, 4131 –4137. DOI: 10.1002/anie.201914478
PEO Cage structure | 4.4e+20 | 4.26e-07 | Polym. Chem. 2021, 12, 4326-4331. DOI: 10.1039/d1py00490e
PEO20 LitFSI | 6.45e+20 | 5.6e-13 | J. Power Sources 2019, 409, 148-158. https://doi.org/10.1016/j.jpowsour.2018.08.077
Graft Polyrotaxane (2) | 7.59e+20 | 1.82e-06 | J. Power Sources 2019, 409, 148-158. https://doi.org/10.1016/j.jpowsour.2018.08.077
Liquid Electrolytes
Compound | Li+ Density / cm−3 | Mobility / cm −3 (Vs) −1 | Source
(CH3)2SO / LiBF4 | 4.07e+20 | 0.000144 | J. Mol. Liq. 2015, 205, 78-84. https://doi.org/10.1016/j.molliq.2014.08.008
(CH3)2SO / LiBF4 | 5.94e+20 | 0.000105 | J. Mol. Liq. 2015, 205, 78-84. https://doi.org/10.1016/j.molliq.2014.08.008
(CH3)2SO / LiBF4 | 9.43e+20 | 6.21e-05 | J. Mol. Liq. 2015, 205, 78-84. https://doi.org/10.1016/j.molliq.2014.08.008
(CH3)2SO / LiNO3 | 4.32e+20 | 0.00015 | J. Mol. Liq. 2015, 205, 78-84. https://doi.org/10.1016/j.molliq.2014.08.008
(CH3)2SO / LiNO3 | 7.74e+20 | 9.07e-05 | J. Mol. Liq. 2015, 205, 78-84. https://doi.org/10.1016/j.molliq.2014.08.008
(CH3)2SO / LiNO3 | 1.47e+21 | 2.62e-05 | J. Mol. Liq. 2015, 205, 78-84. https://doi.org/10.1016/j.molliq.2014.08.008
(CH3)2SO / LiN(SO2CF3)2 | 4.36e+20 | 0.000146 | J. Mol. Liq. 2015, 205, 78-84. https://doi.org/10.1016/j.molliq.2014.08.008
(CH3)2SO / LiN(SO2CF3)2 | 7.77e+20 | 9.04e-05 | J. Mol. Liq. 2015, 205, 78-84. https://doi.org/10.1016/j.molliq.2014.08.008
(CH3)2SO / LiN(SO2CF3)2 | 1.21e+21 | 3.77e-05 | J. Mol. Liq. 2015, 205, 78-84. https://doi.org/10.1016/j.molliq.2014.08.008
EC:DMC / LiTFSI | 6.02e+20 | 9.74e-05 | J. Power Sources 2011, 196, 9743–9750. doi:10.1016/j.jpowsour.2011.07.071
EC:DMC / LiPF6 | 6.02e+20 | 0.000111 | J. Power Sources 2011, 196, 9743–9750. doi:10.1016/j.jpowsour.2011.07.071
PC / LiPF6 | 4.8e+20 | 9.3e-05 | J. Electrochem. Soc. 2003, 150, A620-A628. DOI:10.1149/1.1566019
PC:EC / LiPF6 | 5.3e+20 | 9.45e-05 | J. Electrochem. Soc. 2003, 150, A620-A628. DOI:10.1149/1.1566019
PC:DEC / LiPF6 | 5.27e+20 | 9.61e-05 | J. Electrochem. Soc. 2003, 150, A620-A628. DOI:10.1149/1.1566019
EC:EMC 3:7 / LiPF6 (1) | 6.02e+20 | 9.33e-05 | Electrochimica Acta, 2008, 53, 6356–6365. doi:10.1016/j.electacta.2008.04.023