## Sheet1
Insertion Electrodes Data from MP - Working Ion: Li | battery_id | battery_formula | elements | formula_charge | formula_discharge | average_voltage | capacity_grav | energy_grav | stability_charge | stability_discharge
| mp-124_Li | Li0-3Ag | ['Ag'] | Ag | Li3Ag | 0.2105654 | 624.7859 | 131.5583 | 0.003609163 | 0
| mp-2074_Li | Li0-3Sb | ['Sb'] | Sb | Li3Sb | 1.015953 | 563.9133 | 572.9091 | 0.32835075 | 0
| mp-22902_Li | Li0-1Bi | ['Bi'] | Bi | LiBi | 0.7967957 | 124.1261 | 98.90314 | 0.04954518 | 0
| mp-28_Li | Li0-3Ce | ['Ce'] | Ce | Li3Ce | -0.444845515 | 499.5958 | -222.2429 | 0 | 0.3336341
| mp-45_Li | Li0-3Ca | ['Ca'] | Ca | Li3Ca | -0.06493065 | 1320.248 | -85.72459 | 0 | 0.05744544
| mp-568806_Li | Li0-0.17C | ['C'] | C | LiC6 | 0.08440476 | 339.2369 | 28.63321 | 0.01193628 | 0.002406077
| mp-573471_Li | Li4.25-4.4Sn | ['Sn'] | Li17Sn4 | Li22Sn5 | -0.3625158 | 26.93609 | -9.764758 | 0 | 0.01006988
| mp-623511_Li | Li0-3Sn | ['Sn'] | Sn | Li3Sn | 0.5316242 | 576.2396 | 306.3429 | 0.05425683 | 0
| mp-80_Li | Li0-3Sb | ['Sb'] | Sb | Li3Sb | 0.99933241 | 563.9133 | 563.5368 | 0.29033183 | 0.002960425
| mp-8633_Li | Li0-3Cr | ['Cr'] | Cr | Li3Cr | -0.4076942 | 1104.167 | -450.1624 | 0.40252634 | 0.406402215
| mp-8636_Li | Li0-3Nb | ['Nb'] | Nb | Li3Nb | -0.825406 | 706.9804 | -583.5458 | 0.32016416 | 0.6990955125
| mp-867343_Li | Li0-3Cd | ['Cd'] | Cd | Li3Cd | 0.2413284 | 603.4829 | 145.6375 | 0 | 0
| mp-976060_Li | Li2-3C | ['C'] | Li2C | Li3C | 0.837678 | 816.2797 | 683.7795 | 0.9144176 | 0.4763937
| mp-1001833_Li | Li0-2InBi | ['In', 'Bi'] | InBi | Li2InBi | -1.851909 | 158.7387 | -293.9696 | 0.02594006 | 1.296509
| mp-1002219_Li | Li0-2TlSb | ['Tl', 'Sb'] | TlSb | Li2TlSb | -1.59436 | 157.644 | -251.3414 | 0.071025235 | 1.291354
| mp-1008911_Li | Li0-1MnAs | ['Mn', 'As'] | MnAs | LiMnAs | 1.221144 | 195.9163 | 239.2421 | 0.44509168 | 0.1459429
| mp-1009555_Li | Li0-1CrO2 | ['Cr', 'O'] | CrO2 | LiCrO2 | -0.3488112 | 294.7294 | -102.8049 | 0.1927583 | 1.104617735
| mp-1009747_Li | Li0-1ScSn | ['Sc', 'Sn'] | ScSn | LiScSn | 1.039233 | 157.0949 | 163.2583 | 1.036799 | 0.4798465
| mp-1009755_Li | Li0-1Ca2Ge | ['Ca', 'Ge'] | Ca2Ge | LiCa2Ge | -0.2165312 | 167.7851 | -36.33069 | 0.01585109 | 0.06602111
| mp-1009756_Li | Li0-1Ca2Pb | ['Ca', 'Pb'] | Ca2Pb | LiCa2Pb | 0.03852321 | 91.0695 | 3.50829 | 0.03600977 | 0.02086178
| mp-1018126_Li | Li0-2GaBi | ['Ga', 'Bi'] | GaBi | Li2GaBi | -1.974655 | 183.2045 | -361.7656 | 0.02711704 | 1.371067
| mp-1039025_Li | Li0-2MgCd | ['Mg', 'Cd'] | MgCd | Li2MgCd | 0.8267998 | 355.9341 | 294.2862 | 0.560640675 | 0
| mp-1040470_Li | Li0-1FeS2 | ['Fe', 'S'] | FeS2 | LiFeS2 | 1.846232 | 211.175 | 389.878 | 0.2506399 | 0.1617732
| mp-1045358_Li | Li0-0.5CrS2 | ['Cr', 'S'] | CrS2 | Li(CrS2)2 | 2.559676 | 112.0495 | 286.8104 | 0.02946101 | 0.007721705
| mp-1045389_Li | Li0-0.5VS2 | ['V', 'S'] | VS2 | Li(VS2)2 | 1.860351 | 113.0464 | 210.3059 | 0.0881858975 | 0.07509208
| mp-1045397_Li | Li0-0.5NiS2 | ['Ni', 'S'] | NiS2 | Li(NiS2)2 | 1.895683 | 106.1076 | 201.1464 | 0.04376447 | 0.06336586
| mp-1045401_Li | Li0-0.5MnS2 | ['Mn', 'S'] | MnS2 | Li(MnS2)2 | 1.91296 | 109.3594 | 209.2002 | 0.01156133 | 0
| mp-1045514_Li | Li0-0.5CrO2 | ['Cr', 'O'] | CrO2 | LiCr2O4 | 3.880802 | 153.2119 | 594.5851 | 0.1655698 | 0.1141675
| mp-1045896_Li | Li0-1Ni9O13 | ['Ni', 'O'] | Ni9O13 | LiNi9O13 | 4.717965 | 36.06354 | 170.1466 | 0.1996078 | 0.1446379
| mp-1072259_Li | Li0-1LuSn2 | ['Lu', 'Sn'] | LuSn2 | LiLuSn2 | -0.2685754 | 63.91531 | -17.16608 | 0 | 0.1884509
| mp-1072865_Li | Li0-1HoSn2 | ['Ho', 'Sn'] | HoSn2 | LiHoSn2 | -0.09504429 | 65.48265 | -6.223752 | 0 | 0.1378075
| mp-1072922_Li | Li0-1TbSn2 | ['Tb', 'Sn'] | TbSn2 | LiTbSn2 | 0.01850665 | 66.45769 | 1.229909 | 0 | 0.09948101
| mp-1077102_Li | Li0-1TmSn2 | ['Tm', 'Sn'] | TmSn2 | LiTmSn2 | -0.1981677 | 64.84827 | -12.85083 | 0 | 0.1675632
| mp-1077177_Li | Li0-1Mg2Ni | ['Mg', 'Ni'] | Mg2Ni | LiMg2Ni | 0.6131557 | 234.5978 | 143.845 | 0.2176957 | 0.01077978
| mp-1078799_Li | Li1-3NbF6 | ['Nb', 'F'] | LiNbF6 | Li3NbF6 | 0.3665184 | 235.39 | 86.27476 | 0 | 0.3666583
| mp-1097024_Li | Li0-1CoS2 | ['Co', 'S'] | CoS2 | LiCoS2 | 2.052771 | 206.1586 | 423.1965 | 0.09849999 | 0.0525198625
| mp-1100424_Li | Li1-2MgSb | ['Mg', 'Sb'] | LiMgSb | Li2MgSb | -0.4029099 | 167.5648 | -67.5135 | 0 | 0.2088932
| mp-1100430_Li | Li1-2ZnSb | ['Zn', 'Sb'] | LiZnSb | Li2ZnSb | -0.04022392 | 133.3069 | -5.362125 | 0.006121567 | 0.1934689
| mp-1101295_Li | Li0-0.5Ti2O3 | ['Ti', 'O'] | Ti2O3 | LiTi4O6 | 1.207763 | 91.03597 | 109.9499 | 0.09642218 | 0.09794186
| mp-1106357_Li | Li0-1Tb5Sn3 | ['Tb', 'Sn'] | Tb5Sn3 | LiTb5Sn3 | -0.556808 | 23.15067 | -12.89048 | 0 | 0.06186755
| mp-1111688_Li | Li0-3CrF6 | ['Cr', 'F'] | CrF6 | Li3CrF6 | 5.021094 | 430.4087 | 2161.123 | 0 | 0.201815951
| mp-1120722_Li | Li0-0.33CuO | ['Cu', 'O'] | CuO | Li(CuO)3 | 4.066457 | 109.1367 | 443.7997 | 0.3353881 | 0.051303
| mp-1170_Li | Li0-1SnS2 | ['Sn', 'S'] | SnS2 | LiSnS2 | 1.560305 | 141.2232 | 220.3513 | 0 | 0.09976272
| mp-1176726_Li | Li1-2Fe3O4 | ['Fe', 'O'] | LiFe3O4 | Li2Fe3O4 | -0.3563876 | 109.209 | -38.92073 | 0.0393243 | 0.2805168
| mp-11830_Li | Li1-2CeSn | ['Ce', 'Sn'] | LiCeSn | Li2CeSn | 0.4179768 | 98.27904 | 41.07836 | 0.1685949 | 0.04708604
| mp-1185311_Li | Li0-1CrO3 | ['Cr', 'O'] | CrO3 | LiCrO3 | 3.713144 | 250.6327 | 930.6353 | 0.4022431 | 0.4093666
| mp-1205429_Li | Li0-0.12FeO2 | ['Fe', 'O'] | FeO2 | Li(FeO2)8 | 3.108079 | 37.76498 | 117.3765 | 0.1861834 | 0.2010836
| mp-1222464_Li | Li6-7Mn2N3 | ['Mn', 'N'] | Li6Mn2N3 | Li7Mn2N3 | 0.1329854 | 133.6844 | 17.77808 | 0.161381 | 0.1368504
| mp-1235320_Li | Li0-0.12VO2 | ['V', 'O'] | VO2 | LiV8O16 | 2.783307 | 39.97456 | 111.2615 | 0.1371074 | 0.1308735
| mp-1235941_Li | Li0-1TiO2 | ['Ti', 'O'] | TiO2 | LiTiO2 | 1.524725 | 308.7486 | 470.7566 | 0.15180207 | 0.08579882
| mp-12564_Li | Li1-2SbAu | ['Sb', 'Au'] | LiSbAu | Li2SbAu | 1.185891 | 80.57965 | 95.55868 | 0.104817 | 0
| mp-16271_Li | Li1-2CdSb | ['Cd', 'Sb'] | LiCdSb | Li2CdSb | 0.9475369 | 108.0474 | 102.3789 | 0.11036411 | 0.03851198
| mp-17754_Li | Li2-4MnF6 | ['Mn', 'F'] | Li2MnF6 | Li4MnF6 | 4.014909765 | 272.5217 | 1094.15 | 0 | 0.03558959
| mp-18162_Li | Li0-0.5CuO | ['Cu', 'O'] | CuO | Li(CuO)2 | 3.000945 | 161.4238 | 484.4238 | 0.1527847 | 0.00468884
| mp-1840_Li | Li0-0.75TiO2 | ['Ti', 'O'] | TiO2 | Li3Ti4O8 | 1.266085765 | 236.2848 | 299.1568 | 0.02020728 | 0.06552678
| mp-18536_Li | Li0-1AgF3 | ['Ag', 'F'] | AgF3 | LiAgF3 | 5.103887115 | 156 | 796.2062 | 0 | 0.0562919
| mp-18687_Li | Li0-1NbF5 | ['Nb', 'F'] | NbF5 | LiNbF5 | 2.275217 | 137.5568 | 312.9716 | 0 | 0.08813234
| mp-18767_Li | Li0-1MnO2 | ['Mn', 'O'] | MnO2 | LiMnO2 | 3.665037 | 285.4931 | 1046.343 | 0.1680559 | 0.01528023
| mp-18782_Li | Li0-1FeO2 | ['Fe', 'O'] | FeO2 | LiFeO2 | 3.932591 | 282.7614 | 1111.985 | 0.1671533 | 0.02022191
| mp-18793_Li | Li0-1CrO2 | ['Cr', 'O'] | CrO2 | LiCrO2 | 4.045067 | 294.7294 | 1192.2 | 0.1845606 | 0
| mp-18896_Li | Li0-3V6O13 | ['V', 'O'] | V6O13 | Li3V6O13 | 2.587639 | 150.4393 | 389.2827 | 0.01636128 | 0.08381221
| mp-18925_Li | Li4-6CoO4 | ['Co', 'O'] | Li4CoO4 | Li6CoO4 | 2.671427 | 325.7018 | 870.0886 | 0.09594529 | 0
| mp-18934_Li | Li0-1V2O5 | ['V', 'O'] | V2O5 | LiV2O5 | 3.203716 | 141.9412 | 454.7393 | 0 | 0.05088212
| mp-18988_Li | Li1.62-2MnO3 | ['Mn', 'O'] | Li13Mn8O24 | Li2MnO3 | 4.66670254 | 86.03584 | 401.5037 | 0.06424167 | 0
| mp-19013_Li | Li0-1V2O5 | ['V', 'O'] | V2O5 | LiV2O5 | 3.205333 | 141.9412 | 454.9688 | 0.011343075 | 0.06060518
| mp-1907_Li | Li0-1TiTe2 | ['Ti', 'Te'] | TiTe2 | LiTiTe2 | 1.209791 | 86.45416 | 104.5915 | 0 | 0.01574506
| mp-19177_Li | Li0-0.5CrO2 | ['Cr', 'O'] | CrO2 | LiCr2O4 | 2.359274 | 153.2119 | 361.4689 | 0 | 0.1896117
| mp-19183_Li | Li1-2NiO2 | ['Ni', 'O'] | LiNiO2 | Li2NiO2 | 3.259316 | 256.2915 | 835.335 | 0.273998 | 0.09313505
| mp-19279_Li | Li0-2MnO2 | ['Mn', 'O'] | MnO2 | Li2MnO2 | 2.376154 | 531.676 | 1263.344 | 0.01974621 | 0.009601622
| mp-19308_Li | Li0-2NiO2 | ['Ni', 'O'] | NiO2 | Li2NiO2 | 3.28309 | 512.583 | 1682.856 | 0.1334472 | 0.002541691
| mp-19338_Li | Li0-1MoO2 | ['Mo', 'O'] | MoO2 | LiMoO2 | 2.412901 | 198.7064 | 479.4588 | 0.2099476 | 0.02896516
| mp-19340_Li | Li0-1VO2 | ['V', 'O'] | VO2 | LiVO2 | 2.948689 | 298.1875 | 879.2622 | 0.1381306 | 0
| mp-19394_Li | Li0-1.25VO2 | ['V', 'O'] | VO2 | Li5V4O8 | 2.391421 | 365.6747 | 874.4821 | 0.16138561 | 0.05381559
| mp-19395_Li | Li0-0.25MnO2 | ['Mn', 'O'] | MnO2 | LiMn4O8 | 3.331042 | 75.56346 | 251.7051 | 0 | 0.02730894
| mp-19408_Li | Li0-1V2O5 | ['V', 'O'] | V2O5 | LiV2O5 | 3.497992 | 141.9412 | 496.5091 | 0.01294225 | 0.02542214
| mp-19419_Li | Li0-1.25FeO2 | ['Fe', 'O'] | FeO2 | Li5(FeO2)4 | 3.526589 | 347.0973 | 1224.07 | 0.2739164 | 0.07778712
| mp-19511_Li | Li3.75-5FeO4 | ['Fe', 'O'] | Li15(FeO4)4 | Li5FeO4 | 3.743563 | 216.7737 | 811.5059 | 0.1167832 | 0
| mp-19755_Li | Li0-0.33TiS2 | ['Ti', 'S'] | TiS2 | Li(TiS2)3 | 1.979588 | 78.15392 | 154.7126 | 0.002321646 | 0.0146059
| mp-20012_Li | Li0-2InSb | ['In', 'Sb'] | InSb | Li2InSb | -2.016105 | 214.0181 | -431.4829 | 0 | 1.391603
| mp-20021_Li | Li0-1DySn2 | ['Dy', 'Sn'] | DySn2 | LiDySn2 | -0.02382409 | 65.8738 | -1.569384 | 0 | 0.1203165
| mp-20488_Li | Li0-2CrF4 | ['Cr', 'F'] | CrF4 | Li2CrF4 | 3.839054 | 377.827 | 1450.498 | 0.0061190655 | 0.06377405
| mp-21021_Li | Li0-1.75Mo3Se4 | ['Mo', 'Se'] | Mo3Se4 | Li7(Mo3Se4)4 | 1.627855 | 76.16447 | 123.9847 | 0.06087144 | 0.0003080507
| mp-21284_Li | Li1-1.15MnAs | ['Mn', 'As'] | LiMnAs | Li23(MnAs)20 | -0.6983128 | 29.16548 | -20.36663 | 0.1318565 | 0.1954397
| mp-21471_Li | Li0.95-1FeAs | ['Fe', 'As'] | Li19(FeAs)20 | LiFeAs | 1.702856 | 9.731301 | 16.571 | 0.01330757 | 0
| mp-2156_Li | Li0-1TiS2 | ['Ti', 'S'] | TiS2 | LiTiS2 | 1.885967 | 225.3399 | 424.9837 | 0 | 0
| mp-21633_Li | Li1-3VF6 | ['V', 'F'] | LiVF6 | Li3VF6 | 4.332639 | 288.5682 | 1250.262 | 0.03911709 | 0
| mp-2164_Li | Li0-2Mo3S4 | ['Mo', 'S'] | Mo3S4 | Li2Mo3S4 | 1.774408 | 124.6691 | 221.2138 | 0.06481158 | 0
| mp-21735_Li | Li0-1Fe5O8 | ['Fe', 'O'] | Fe5O8 | LiFe5O8 | 4.754017 | 64.71268 | 307.6452 | 0.1634518 | 0.06306247
| mp-2194_Li | Li0-1TiSe2 | ['Ti', 'Se'] | TiSe2 | LiTiSe2 | 1.563008 | 125.9894 | 196.9226 | 0 | 0
| mp-2207_Li | Li0-1NbSe2 | ['Nb', 'Se'] | NbSe2 | LiNbSe2 | 1.774859 | 103.9755 | 184.5417 | 0.001043164 | 0
| mp-22398_Li | Li0-1FeF3 | ['Fe', 'F'] | FeF3 | LiFeF3 | 3.46144 | 223.7536 | 774.5097 | 0.006887157 | 0.02397551
| mp-22526_Li | Li0-1CoO2 | ['Co', 'O'] | CoO2 | LiCoO2 | 3.789751 | 273.8394 | 1037.783 | 0.00813656 | 0
| mp-22584_Li | Li0-1.5MnO2 | ['Mn', 'O'] | MnO2 | Li3Mn2O4 | 2.167213595 | 412.9728 | 895.0003 | 0.03293045 | 0.1843344
| mp-25207_Li | Li0-0.67V2O5 | ['V', 'O'] | V2O5 | Li2V6O15 | 3.531304 | 95.80135 | 338.3036 | 0.02981807 | 0.03413558
| mp-25210_Li | Li0-1NiO2 | ['Ni', 'O'] | NiO2 | LiNiO2 | 3.938575 | 274.512 | 1081.186 | 0.1298272 | 0.0001138158
| mp-25248_Li | Li1-1.5CuO2 | ['Cu', 'O'] | LiCuO2 | Li3(CuO2)2 | 2.855413 | 126.4742 | 361.1362 | 0.0247107 | 0.01032651
| mp-25273_Li | Li0-4Mo3O8 | ['Mo', 'O'] | Mo3O8 | Li4Mo3O8 | 3.201325 | 241.6838 | 773.7086 | 0.2832232 | 0.04613792
| mp-25280_Li | Li0-1V2O5 | ['V', 'O'] | V2O5 | LiV2O5 | 3.112704 | 141.9412 | 441.8209 | 0.008959156 | 0.07009791
| mp-25372_Li | Li0-1CuO2 | ['Cu', 'O'] | CuO2 | LiCuO2 | 3.941042 | 261.5141 | 1030.638 | 0.1644966 | 0.06798782
| mp-25373_Li | Li0-1MnO2 | ['Mn', 'O'] | MnO2 | LiMnO2 | 3.263266 | 285.4931 | 931.64 | 0.01375858 | 0
| mp-25375_Li | Li0-1WO2 | ['W', 'O'] | WO2 | LiWO2 | 1.694168 | 120.3048 | 203.8166 | 0.269232125 | 0.3092060875
| mp-25383_Li | Li0-1CoO2 | ['Co', 'O'] | CoO2 | LiCoO2 | 3.808282 | 273.8394 | 1042.858 | 0.0573284 | 0.03226109
| mp-25385_Li | Li0-0.5CuO2 | ['Cu', 'O'] | CuO2 | Li(CuO2)2 | 4.528885 | 135.3401 | 612.9397 | 0.1748622 | 0.03543801
| mp-25386_Li | Li0-1FeO2 | ['Fe', 'O'] | FeO2 | LiFeO2 | 4.281442 | 282.7614 | 1210.626 | 0.2581799 | 0.001279032
| mp-25387_Li | Li0-0.5MoO2 | ['Mo', 'O'] | MoO2 | Li(MoO2)2 | 3.175817 | 101.9771 | 323.8607 | 0.2289864325 | 0.01385997
| mp-25388_Li | Li0-1.25NiO2 | ['Ni', 'O'] | NiO2 | Li5(NiO2)4 | 3.461818 | 337.1478 | 1167.144 | 0.140188 | 0.07060929
| mp-25417_Li | Li0-1TiO2 | ['Ti', 'O'] | TiO2 | LiTiO2 | 1.782461 | 308.7486 | 550.3325 | 0.1526011 | 0.02196384375
| mp-2657_Li | Li0-0.75TiO2 | ['Ti', 'O'] | TiO2 | Li3Ti4O8 | 1.02664945 | 236.2848 | 242.5816 | 0.03722131 | 0.127025267
| mp-27309_Li | Li0-2VF5 | ['V', 'F'] | VF5 | Li2VF5 | 4.260174 | 335.4052 | 1428.885 | 0 | 0.04605849
| mp-27503_Li | Li1-4.75V3O8 | ['V', 'O'] | LiV3O8 | Li19V12O32 | 2.755532 | 320.2962 | 882.5862 | 0.003030764 | 0.06048814
| mp-27743_Li | Li0-2BiF5 | ['Bi', 'F'] | BiF5 | Li2BiF5 | 5.318367 | 168.64 | 896.8893 | 0 | 0.06290771
| mp-29324_Li | Li0-0.5Mo4O5 | ['Mo', 'O'] | Mo4O5 | Li(Mo4O5)2 | 4.430885 | 28.6814 | 127.084 | 0.6811400525 | 0.5120292
| mp-29719_Li | Li1-2NiN | ['Ni', 'N'] | LiNiN | Li2NiN | 1.209197 | 309.5499 | 374.3069 | 0.1732192 | 0
| mp-29868_Li | Li0-1AuC2 | ['Au', 'C'] | AuC2 | LiAuC2 | 3.719622 | 117.587 | 437.3791 | 1.543403 | 0.4987601
| mp-30613_Li | Li0-1ErSn2 | ['Er', 'Sn'] | ErSn2 | LiErSn2 | -0.1365227 | 65.11219 | -8.889292 | 0 | 0.1501516
| mp-31257_Li | Li0-5Mo15S19 | ['Mo', 'S'] | Mo15S19 | Li5Mo15S19 | 1.792864 | 64.33261 | 115.3396 | 0.0821551 | 0.04017406
| mp-32686_Li | Li0-2CoO2 | ['Co', 'O'] | CoO2 | Li2CoO2 | 2.74792 | 511.4104 | 1405.315 | 0.008334682 | 0.02570421
| mp-33009_Li | Li0-1MnO2 | ['Mn', 'O'] | MnO2 | LiMnO2 | 3.151276 | 285.4931 | 899.6677 | 0.02974506 | 0.03998728125
| mp-33461_Li | Li2.5-5Mn3O8 | ['Mn', 'O'] | Li5Mn6O16 | Li5Mn3O8 | 3.621451 | 204.5825 | 740.8855 | 0.08377046 | 0.03840102
| mp-33551_Li | Li0-1Fe5O8 | ['Fe', 'O'] | Fe5O8 | LiFe5O8 | 4.007808 | 64.71268 | 259.356 | 0.1851631 | 0.1365237
| mp-3540_Li | Li1.75-2SnO3 | ['Sn', 'O'] | Li7(SnO3)4 | Li2SnO3 | 4.657263 | 37.10262 | 172.7967 | 0.05071645 | 0
| mp-35899_Li | Li0-1MoO2 | ['Mo', 'O'] | MoO2 | LiMoO2 | 1.680403 | 198.7064 | 333.9069 | 0 | 0.05462883
| mp-35925_Li | Li0-2NiO2 | ['Ni', 'O'] | NiO2 | Li2NiO2 | 3.076691 | 512.583 | 1577.059 | 0.1265802 | 0.08098133
| mp-3731_Li | Li0.83-1NbO3 | ['Nb', 'O'] | Li5Nb6O18 | LiNbO3 | 4.955459 | 30.21337 | 149.7211 | 0.03768692 | 0
| mp-37399_Li | Li7-8NbO6 | ['Nb', 'O'] | Li7NbO6 | Li8NbO6 | 0.1666161 | 109.6486 | 18.26922 | 0.03574841 | 0.06369841
| mp-3838_Li | Li5-6ReN4 | ['Re', 'N'] | Li5ReN4 | Li6ReN4 | -0.1006683 | 94.41137 | -9.504229 | 0 | 0.00915166
| mp-38487_Li | Li7-8BiO6 | ['Bi', 'O'] | Li7BiO6 | Li8BiO6 | 1.840225 | 74.34431 | 136.8103 | 0 | 0.02881294
| mp-38676_Li | Li0.58-0.92NiO2 | ['Ni', 'O'] | Li7(NiO2)12 | Li11(NiO2)12 | 3.711697 | 92.04932 | 341.6592 | 0.03905402 | 0.01509039
| mp-390_Li | Li0-1TiO2 | ['Ti', 'O'] | TiO2 | LiTiO2 | 1.431708 | 308.7486 | 442.0377 | 0.006397967 | 0
| mp-3924_Li | Li0-1NbO2 | ['Nb', 'O'] | NbO2 | LiNbO2 | 2.902761 | 203.2784 | 590.0685 | 0.2833711 | 0
| mp-3980_Li | Li1-3SbF6 | ['Sb', 'F'] | LiSbF6 | Li3SbF6 | 1.706024 | 208.9186 | 356.4202 | 0 | 0.3406021
| mp-4226_Li | Li0-1CrS2 | ['Cr', 'S'] | CrS2 | LiCrS2 | 2.403158 | 217.7794 | 523.3583 | 0 | 0
| mp-4711_Li | Li1.33-2CuO2 | ['Cu', 'O'] | Li4(CuO2)3 | Li2CuO2 | 2.569628 | 163.2841 | 419.5794 | 0.02773456 | 0.01443339
| mp-4995_Li | Li0-1SbO3 | ['Sb', 'O'] | SbO3 | LiSbO3 | 5.363154 | 151.6786 | 813.4755 | 0.2225757125 | 0
| mp-504103_Li | Li0-0.5WO2 | ['W', 'O'] | WO2 | Li(WO2)2 | 3.356561 | 61.1043 | 205.1003 | 0.4877104 | 0.2418569
| mp-510080_Li | Li0-0.25Fe2O3 | ['Fe', 'O'] | Fe2O3 | Li(Fe2O3)4 | 0.540579 | 41.50804 | 22.43837 | 0.1307212 | 0.2038654
| mp-510751_Li | Li0-0.5CuO | ['Cu', 'O'] | CuO | Li(CuO)2 | 3.106871 | 161.4238 | 501.5229 | 0.1795342 | 0.004903192
| mp-5127_Li | Li0-1CuO | ['Cu', 'O'] | CuO | LiCuO | 3.592066 | 309.8924 | 1113.154 | 0.589408155 | 0
| mp-530670_Li | Li0-3YSb2 | ['Y', 'Sb'] | YSb2 | Li3YSb2 | 1.44193 | 227.6142 | 328.2037 | 0.4955916 | 0
| mp-530725_Li | Li0-9Mn21O40 | ['Mn', 'O'] | Mn21O40 | Li9Mn21O40 | 3.228756 | 129.954 | 419.5898 | 0.05327278 | 0.09425535
| mp-541103_Li | Li0-1MnF4 | ['Mn', 'F'] | MnF4 | LiMnF4 | 5.613607 | 194.393 | 1091.246 | 0 | 0.001321365
| mp-541384_Li | Li0-1MnF3 | ['Mn', 'F'] | MnF3 | LiMnF3 | 3.999896 | 225.4608 | 901.8195 | 0 | 0.03410833
| mp-541404_Li | Li0-0.25VO2 | ['V', 'O'] | VO2 | LiV4O8 | 2.231662 | 79.12993 | 176.5913 | 0.02001072 | 0.0594642
| mp-545796_Li | Li0-1Cr3O8 | ['Cr', 'O'] | Cr3O8 | LiCr3O8 | 4.716005 | 92.12521 | 434.463 | 0.04933235 | 0.003005625
| mp-554278_Li | Li0-0.5TiO2 | ['Ti', 'O'] | TiO2 | LiTi2O4 | 1.359812 | 160.8032 | 218.6621 | 0 | 0.05054742
| mp-554485_Li | Li0-4Mo3O8 | ['Mo', 'O'] | Mo3O8 | Li4Mo3O8 | 2.992617 | 241.6838 | 723.2673 | 0.2539513 | 0.08032733
| mp-554799_Li | Li0-1VF4 | ['V', 'F'] | VF4 | LiVF4 | 4.253299 | 200.1961 | 851.494 | 0 | 0.005662451
| mp-554855_Li | Li0-1CrF4 | ['Cr', 'F'] | CrF4 | LiCrF4 | 5.337791 | 198.6314 | 1060.253 | 0 | 0.04072432
| mp-555003_Li | Li0-1WF6 | ['W', 'F'] | WF6 | LiWF6 | 3.604207 | 87.93961 | 316.9526 | 0 | 0
| mp-555112_Li | Li2-4CrF6 | ['Cr', 'F'] | Li2CrF6 | Li4CrF6 | 3.401523 | 276.6597 | 941.0643 | 0 | 0.04250673
| mp-556229_Li | Li1-3MnF5 | ['Mn', 'F'] | LiMnF5 | Li3MnF5 | 4.330121 | 313.9209 | 1359.316 | 0.01532156 | 0.04955183
| mp-558059_Li | Li0-2MnF4 | ['Mn', 'F'] | MnF4 | Li2MnF4 | 4.841234 | 370.1513 | 1791.989 | 0.0569128195 | 0.02552959
| mp-559701_Li | Li0-0.5VF3 | ['V', 'F'] | VF3 | LiV2F6 | 2.985206 | 120.2861 | 359.0789 | 0.051424295 | 0
| mp-559931_Li | Li0-1VF3 | ['V', 'F'] | VF3 | LiVF3 | 2.350989 | 233.3045 | 548.4962 | 0 | 0.0185088
| mp-561396_Li | Li3-4CrF6 | ['Cr', 'F'] | Li3CrF6 | Li4CrF6 | 1.63006 | 138.3299 | 225.4859 | 0 | 0.05719525
| mp-561428_Li | Li0-1NiF3 | ['Ni', 'F'] | NiF3 | LiNiF3 | 5.91034 | 218.5564 | 1291.742 | 0 | 0.0155647295
| mp-5670_Li | Li0-1TiO2 | ['Ti', 'O'] | TiO2 | LiTiO2 | 1.836468 | 308.7486 | 567.0071 | 0.1788142 | 0.0281219825
| mp-568488_Li | Li0-2Mo15Se19 | ['Mo', 'Se'] | Mo15Se19 | Li2Mo15Se19 | 1.20874 | 18.15067 | 21.93944 | 0.06543983 | 0.07164707
| mp-570170_Li | Li0-3Mo15Se19 | ['Mo', 'Se'] | Mo15Se19 | Li3Mo15Se19 | 1.567537 | 27.16217 | 42.5777 | 0.06381338 | 0.04391281
| mp-570213_Li | Li1-2MgBi | ['Mg', 'Bi'] | LiMgBi | Li2MgBi | -0.1144708 | 108.4345 | -12.41258 | 0 | 0.1438676
| mp-570512_Li | Li0-1WCl6 | ['W', 'Cl'] | WCl6 | LiWCl6 | 2.636317 | 66.42267 | 175.1112 | 0 | 0.01335363
| mp-612405_Li | Li0-1Fe3O4 | ['Fe', 'O'] | Fe3O4 | LiFe3O4 | 2.743494 | 112.3876 | 308.3348 | 0.1215922 | 0.03937253
| mp-644514_Li | Li0-0.5MnO2 | ['Mn', 'O'] | MnO2 | LiMn2O4 | 3.327431 | 148.2262 | 493.2126 | 0.01656726 | 0.05910527
| mp-656852_Li | Li0-2Ti13O22 | ['Ti', 'O'] | Ti13O22 | Li2Ti13O22 | 0.7637538 | 54.24633 | 41.43085 | 0.01039094 | 0.05976133
| mp-656884_Li | Li0-1Ni9O10 | ['Ni', 'O'] | Ni9O10 | LiNi9O10 | 3.947006 | 38.55354 | 152.1711 | 0.04665237 | 0.02382225
| mp-656887_Li | Li0-1Ni3O4 | ['Ni', 'O'] | Ni3O4 | LiNi3O4 | 3.512418 | 108.4998 | 381.0965 | 0 | 0.003079799
| mp-673697_Li | Li0.1-0.45MnO2 | ['Mn', 'O'] | LiMn10O20 | Li9Mn20O40 | 3.912013 | 104.1582 | 407.4682 | 0.03695912 | 0.01028675
| mp-674219_Li | Li0-1Cr3O8 | ['Cr', 'O'] | Cr3O8 | LiCr3O8 | 4.722375 | 92.12521 | 435.0498 | 0.04663253 | 0
| mp-675212_Li | Li0-0.5WO3 | ['W', 'O'] | WO3 | Li(WO3)2 | 2.276754 | 56.94962 | 129.6603 | 0.01066349 | 0.03704523
| mp-675534_Li | Li2-4Mn5O12 | ['Mn', 'O'] | Li2Mn5O12 | Li4Mn5O12 | 4.813534 | 108.4099 | 521.8348 | 0.08445713 | 0
| mp-685233_Li | Li0.06-0.3MnO2 | ['Mn', 'O'] | LiMn16O32 | Li3Mn10O20 | 1.238129 | 71.50542 | 88.53293 | 0.109668 | 0.277952
| mp-685270_Li | Li0-2Co21O40 | ['Co', 'O'] | Co21O40 | Li20Co21O40 | 3.631685 | 265.8359 | 965.4321 | 0.0486582 | 0.03664876
| mp-694_Li | Li0-1VSe2 | ['V', 'Se'] | VSe2 | LiVSe2 | 1.451843 | 124.1945 | 180.3109 | 0 | 0.04127957
| mp-705847_Li | Li0-0.67CoO2 | ['Co', 'O'] | CoO2 | Li2(CoO2)3 | 4.300732 | 186.9797 | 804.1496 | 0.1403277 | 0.04887074
| mp-752471_Li | Li7-8FeO6 | ['Fe', 'O'] | Li7FeO6 | Li8FeO6 | 3.20506 | 129.2451 | 414.2384 | 0.05430038 | 0.02930655
| mp-752476_Li | Li0.4-1FeO2 | ['Fe', 'O'] | Li2(FeO2)5 | LiFeO2 | 4.070286 | 169.6568 | 690.5518 | 0.1346259 | 0.02737591
| mp-752482_Li | Li0-1V3F10 | ['V', 'F'] | V3F10 | LiV3F10 | 3.938468 | 76.6305 | 301.8068 | 0.07227247 | 0.09202481
| mp-752499_Li | Li0-2VF4 | ['V', 'F'] | VF4 | Li2VF4 | 3.30022 | 380.6566 | 1256.25 | 0.041352465 | 0.03321241
| mp-752512_Li | Li6-7CuO4 | ['Cu', 'O'] | Li6CuO4 | Li7CuO4 | 1.589156 | 152.1682 | 241.8191 | 0.05521359 | 0.09312856
| mp-752521_Li | Li1-2FeO3 | ['Fe', 'O'] | LiFeO3 | Li2FeO3 | 4.099811615 | 227.6614 | 933.3688 | 0.1312033 | 0
| mp-752527_Li | Li0.33-0.67FeO2 | ['Fe', 'O'] | Li(FeO2)3 | Li2(FeO2)3 | 12.29608 | 96.61206 | 1187.95 | 0.9494373 | 0.06256414
| mp-752536_Li | Li0-3Mn5O8 | ['Mn', 'O'] | Mn5O8 | Li3Mn5O8 | 2.824517 | 189.8532 | 536.2437 | 0.07974092 | 0.05260229
| mp-752548_Li | Li0.5-2VO2 | ['V', 'O'] | LiV2O4 | Li2VO2 | 1.119153 | 415.2166 | 464.6906 | 0.06621072 | 0.102808602
| mp-752557_Li | Li2-3MnF6 | ['Mn', 'F'] | Li2MnF6 | Li3MnF6 | 3.814576 | 141.2452 | 538.7905 | 0.02648135 | 0.09302298
| mp-752600_Li | Li0-2VF5 | ['V', 'F'] | VF5 | Li2VF5 | 4.587972 | 335.4052 | 1538.83 | 0.05754412 | 0.007267067
| mp-752603_Li | Li1-2VO3 | ['V', 'O'] | LiVO3 | Li2VO3 | 3.15059 | 237.5561 | 748.4418 | 0.08454502 | 0.02245106
| mp-752616_Li | Li0-2Mn3F8 | ['Mn', 'F'] | Mn3F8 | Li2Mn3F8 | 4.225965 | 162.0975 | 685.0186 | 0.07823317 | 0.05765456
| mp-752627_Li | Li1.2-1.6CoO2 | ['Co', 'O'] | Li6(CoO2)5 | Li8(CoO2)5 | 2.462268 | 105.0651 | 258.6985 | 0.1129271 | 0.04847665
| mp-752640_Li | Li3-5V7O12 | ['V', 'O'] | Li3V7O12 | Li5V7O12 | 1.813056 | 91.89789 | 166.616 | 0.08175431 | 0.05107279
| mp-752662_Li | Li2-3.5CoO3 | ['Co', 'O'] | Li2CoO3 | Li7(CoO3)2 | 2.307199 | 306.3612 | 706.8364 | 0.1480988 | 0.1226712765
| mp-752668_Li | Li0.2-1MnO2 | ['Mn', 'O'] | LiMn5O10 | LiMnO2 | 3.215432 | 228.3945 | 734.3871 | 0.0896297 | 0.04981187
| mp-752752_Li | Li1-3MnF6 | ['Mn', 'F'] | LiMnF6 | Li3MnF6 | 4.422996 | 282.4904 | 1249.454 | 0 | 0.2553088
| mp-752779_Li | Li1-2VF6 | ['V', 'F'] | LiVF6 | Li2VF6 | 4.278421 | 149.8848 | 641.2701 | 0.049906925 | 0.07804405
| mp-752790_Li | Li1-2FeO3 | ['Fe', 'O'] | LiFeO3 | Li2FeO3 | 3.958544 | 227.6614 | 901.2076 | 0.1723008051 | 0.05779249
| mp-752821_Li | Li0-7V5O12 | ['V', 'O'] | V5O12 | Li7V5O12 | 3.013764 | 378.791 | 1141.587 | 0.08790561 | 0.03472394
| mp-752891_Li | Li0.33-0.67TiO2 | ['Ti', 'O'] | LiTi3O6 | Li2Ti3O6 | 1.41336 | 105.7344 | 149.4407 | 0.03860877 | 0.03502194
| mp-752897_Li | Li3-5Fe7O12 | ['Fe', 'O'] | Li3Fe7O12 | Li5Fe7O12 | 3.088935 | 86.79056 | 268.0904 | 0.1073388 | 0.0249267
| mp-752901_Li | Li0-1.5VF4 | ['V', 'F'] | VF4 | Li3V2F8 | 3.52792048 | 292.7063 | 1032.645 | 0.04076792 | 0.06765465
| mp-752907_Li | Li0-1VF5 | ['V', 'F'] | VF5 | LiVF5 | 4.558442 | 175.3169 | 799.1717 | 0.003867753 | 0.04636469
| mp-752908_Li | Li0.4-1.6NiO2 | ['Ni', 'O'] | Li2(NiO2)5 | Li8(NiO2)5 | 3.065887 | 315.9378 | 968.6296 | 0.06288676 | 0.04440734
| mp-752911_Li | Li0-1VF3 | ['V', 'F'] | VF3 | LiVF3 | 2.302313 | 233.3045 | 537.1399 | 0.009434196 | 0.0357913
| mp-752912_Li | Li0-1VF5 | ['V', 'F'] | VF5 | LiVF5 | 4.873892 | 175.3169 | 854.4755 | 0.0816963 | 0.06801052
| mp-752948_Li | Li0.5-1AgF2 | ['Ag', 'F'] | LiAg2F4 | LiAgF2 | 4.882005 | 87.69773 | 428.1408 | 0.1186598 | 0.053544515
| mp-752973_Li | Li0-1MnF4 | ['Mn', 'F'] | MnF4 | LiMnF4 | 6.95288 | 194.393 | 1351.591 | 0.3321203015 | 0.0548761075
| mp-752989_Li | Li0-1Ti8O13 | ['Ti', 'O'] | Ti8O13 | LiTi8O13 | 0.5374212 | 44.82834 | 24.0917 | 0.008284845 | 0.05978826
| mp-753032_Li | Li0-1Mn2F5 | ['Mn', 'F'] | Mn2F5 | LiMn2F5 | 4.290091 | 126.536 | 542.851 | 0.073649825 | 0.04948688
| mp-753041_Li | Li2-3MnF6 | ['Mn', 'F'] | Li2MnF6 | Li3MnF6 | 4.537563 | 141.2452 | 640.909 | 0.03585499 | 0.02916053
| mp-753053_Li | Li0-2VF4 | ['V', 'F'] | VF4 | Li2VF4 | 3.347108 | 380.6566 | 1274.099 | 0.045171207 | 0.02254351
| mp-753073_Li | Li1-2V2F7 | ['V', 'F'] | LiV2F7 | Li2V2F7 | 2.297228 | 107.743 | 247.5102 | 0.08896534 | 0.10180492
| mp-753075_Li | Li12-14Mn2O9 | ['Mn', 'O'] | Li12Mn2O9 | Li14Mn2O9 | 1.81773 | 152.6956 | 277.5594 | 0.06953926 | 0.04254417
| mp-753113_Li | Li2-4VF7 | ['V', 'F'] | Li2VF7 | Li4VF7 | 4.628506 | 253.2093 | 1171.981 | 0.105612327 | 0.01262111
| mp-753115_Li | Li0-2MnF4 | ['Mn', 'F'] | MnF4 | Li2MnF4 | 4.835915 | 370.1513 | 1790.02 | 0.0786605245 | 0.042583475
| mp-753131_Li | Li0.75-1TiO2 | ['Ti', 'O'] | Li3Ti4O8 | LiTiO2 | 1.699735 | 77.18716 | 131.1977 | 0.04668369 | 0.006993977
| mp-753139_Li | Li5-6CuF8 | ['Cu', 'F'] | Li5CuF8 | Li6CuF8 | 4.133573 | 104.2132 | 430.7731 | 0.0008724706 | 0.03644699
| mp-753141_Li | Li2-4CrO4 | ['Cr', 'O'] | Li2CrO4 | Li4CrO4 | 2.645895 | 372.8702 | 986.5754 | 0.0495852 | 0.0177849
| mp-753154_Li | Li0.33-0.67FeO2 | ['Fe', 'O'] | Li(FeO2)3 | Li2(FeO2)3 | 3.934415 | 96.61206 | 380.1119 | 0.1281001 | 0.0760453
| mp-753171_Li | Li1-2CuF4 | ['Cu', 'F'] | LiCuF4 | Li2CuF4 | 4.725123 | 174.6917 | 825.4397 | 0 | 0.01473728
| mp-753172_Li | Li0.6-0.8CrO2 | ['Cr', 'O'] | Li3Cr5O10 | Li4Cr5O10 | 3.867569 | 59.85968 | 231.5114 | 0.06865298 | 0.03496834
| mp-753191_Li | Li0.67-1FeO2 | ['Fe', 'O'] | Li2(FeO2)3 | LiFeO2 | 4.053926 | 94.25379 | 382.0979 | 0.0935655 | 0.0387672
| mp-753212_Li | Li1-2VF6 | ['V', 'F'] | LiVF6 | Li2VF6 | 4.372936 | 149.8848 | 655.4364 | 0.05911373 | 0.07572623
| mp-753215_Li | Li0-1Mn2F5 | ['Mn', 'F'] | Mn2F5 | LiMn2F5 | 4.316374 | 126.536 | 546.1768 | 0.07329128 | 0.04588777
| mp-753227_Li | Li0.67-1CrO2 | ['Cr', 'O'] | Li2Cr3O6 | LiCrO2 | 3.96117 | 98.24313 | 389.1577 | 0.09758863 | 0.03404317
| mp-753228_Li | Li0.11-0.67MnO2 | ['Mn', 'O'] | Li3Mn28O56 | Li2Mn3O6 | 3.413455 | 163.7766 | 559.044 | 0.03797734 | 0.03117299
| mp-753234_Li | Li1-5Mn7O12 | ['Mn', 'O'] | LiMn7O12 | Li5Mn7O12 | 2.857908 | 175.384 | 501.2312 | 0.07004638 | 0.04190728
| mp-753236_Li | Li5-6VF8 | ['V', 'F'] | Li5VF8 | Li6VF8 | 2.129598 | 109.584 | 233.3699 | 0.05562751 | 0.05639478
| mp-753244_Li | Li1-3Mn2F9 | ['Mn', 'F'] | LiMn2F9 | Li3Mn2F9 | 4.920488 | 177.6787 | 874.2662 | 0.01325656 | 0.07312608
| mp-753251_Li | Li2.5-3.5CoO3 | ['Co', 'O'] | Li5(CoO3)2 | Li7(CoO3)2 | 2.310801 | 204.2408 | 471.9599 | 0.1108315 | 0.08657019
| mp-753253_Li | Li0-2Mn2F7 | ['Mn', 'F'] | Mn2F7 | Li2Mn2F7 | 4.921605 | 208.7774 | 1027.52 | 0.06471063 | 0.05194572
| mp-753289_Li | Li0-1VF5 | ['V', 'F'] | VF5 | LiVF5 | 4.625774 | 175.3169 | 810.9762 | 0.006813449 | 0.03927065
| mp-753335_Li | Li0-2V2F7 | ['V', 'F'] | V2F7 | Li2V2F7 | 2.796183 | 215.486 | 602.5383 | 0.002106137 | 0.1128446
| mp-753340_Li | Li3-5VF8 | ['V', 'F'] | Li3VF8 | Li5VF8 | 4.425258 | 225.5697 | 998.204 | 0.09642936 | 0.04706989
| mp-753344_Li | Li0-1Ni6O7 | ['Ni', 'O'] | Ni6O7 | LiNi6O7 | 4.042083 | 56.89162 | 229.9606 | 0.05691689 | 0.01677807
| mp-753373_Li | Li1-2VF4 | ['V', 'F'] | LiVF4 | Li2VF4 | 2.402084 | 190.3283 | 457.1846 | 0.08277289 | 0.06192044
| mp-753390_Li | Li1-3VF6 | ['V', 'F'] | LiVF6 | Li3VF6 | 4.043737 | 288.5682 | 1166.894 | 0.006034958 | 0.03131482
| mp-753434_Li | Li0-2Mn3F10 | ['Mn', 'F'] | Mn3F10 | Li2Mn3F10 | 4.86973 | 145.3915 | 708.0173 | 0.07523551 | 0.0830624
| mp-753435_Li | Li0-1Mn2F7 | ['Mn', 'F'] | Mn2F7 | LiMn2F7 | 5.479468 | 107.2892 | 587.8878 | 0.05514406 | 0.06383644
| mp-753449_Li | Li0-1VF5 | ['V', 'F'] | VF5 | LiVF5 | 4.352588 | 175.3169 | 763.0821 | 0.0093051375 | 0.08043298
| mp-753473_Li | Li0-1CoO2 | ['Co', 'O'] | CoO2 | LiCoO2 | 3.409719 | 273.8394 | 933.7154 | 0.0057985275 | 0.09325443
| mp-753485_Li | Li1-2MnF4 | ['Mn', 'F'] | LiMnF4 | Li2MnF4 | 4.033669 | 185.0756 | 746.534 | 0.09846558 | 0.0731715125
| mp-753567_Li | Li1-2VF6 | ['V', 'F'] | LiVF6 | Li2VF6 | 4.201745 | 149.8848 | 629.7775 | 0.02867986 | 0.0676951
| mp-753570_Li | Li0-2Mn7F16 | ['Mn', 'F'] | Mn7F16 | Li2Mn7F16 | 3.640529 | 76.31154 | 277.8144 | 0.0397771 | 0.07898759
| mp-753571_Li | Li1-3VF6 | ['V', 'F'] | LiVF6 | Li3VF6 | 2.703358 | 288.5682 | 780.1031 | 0 | 0.2945626
| mp-753573_Li | Li1-2VF6 | ['V', 'F'] | LiVF6 | Li2VF6 | 4.793945 | 149.8848 | 718.5393 | 0.02654788 | 0
| mp-753599_Li | Li1-4VF6 | ['V', 'F'] | LiVF6 | Li4VF6 | 3.433147 | 417.2607 | 1432.517 | 0.04568563 | 0.0559201
| mp-753607_Li | Li0-2Mn7F18 | ['Mn', 'F'] | Mn7F18 | Li2Mn7F18 | 3.907816 | 72.39539 | 282.9079 | 0.04125119 | 0.07360162
| mp-753628_Li | Li1-2VF6 | ['V', 'F'] | LiVF6 | Li2VF6 | 4.384454 | 149.8848 | 657.1629 | 0.02394221 | 0.04318282
| mp-753667_Li | Li1-3VF6 | ['V', 'F'] | LiVF6 | Li3VF6 | 3.854478 | 288.5682 | 1112.28 | 0.02725255 | 0.08614067
| mp-753782_Li | Li0-1VF5 | ['V', 'F'] | VF5 | LiVF5 | 4.711835 | 175.3169 | 826.0642 | 0.01397663 | 0.03311609
| mp-753796_Li | Li6-8CrO6 | ['Cr', 'O'] | Li6CrO6 | Li8CrO6 | 3.054177 | 263.3787 | 804.4051 | 0.08169038 | 0.0038918985
| mp-753921_Li | Li0-3Sb11S18 | ['Sb', 'S'] | Sb11S18 | Li3Sb11S18 | 2.842033 | 41.50222 | 117.9507 | 0.05995347 | 0.004442537
| mp-753952_Li | Li1-2V2F7 | ['V', 'F'] | LiV2F7 | Li2V2F7 | 2.757146 | 107.743 | 297.0632 | 0.079520682 | 0.05140812
| mp-753997_Li | Li3-4MnF7 | ['Mn', 'F'] | Li3MnF7 | Li4MnF7 | 4.586483 | 124.2588 | 569.9107 | 0.06254285 | 0.05066352
| mp-754098_Li | Li1-2VO3 | ['V', 'O'] | LiVO3 | Li2VO3 | 3.272293 | 237.5561 | 777.3531 | 0.1105867 | 0.02386859
| mp-754210_Li | Li5-6FeS4 | ['Fe', 'S'] | Li5FeS4 | Li6FeS4 | 1.436272 | 118.7214 | 170.5162 | 0.063597274 | 0.08555515
| mp-754285_Li | Li5-6MnO4 | ['Mn', 'O'] | Li5MnO4 | Li6MnO4 | 1.963783 | 166.9025 | 327.7604 | 0.04139521 | 0
| mp-754396_Li | Li0-1.25MnO2 | ['Mn', 'O'] | MnO2 | Li5Mn4O8 | 2.766723 | 350.3898 | 969.4316 | 0.02946897 | 0.05453285
| mp-7543_Li | Li0-1VS2 | ['V', 'S'] | VS2 | LiVS2 | 1.790183 | 219.6618 | 393.2348 | 0.01671389 | 0.02510271
| mp-754407_Li | Li1-2FeS2 | ['Fe', 'S'] | LiFeS2 | Li2FeS2 | 1.003145 | 200.2247 | 200.8544 | 0.11034488 | 0.235927999
| mp-754430_Li | Li0-1Mn7O12 | ['Mn', 'O'] | Mn7O12 | LiMn7O12 | 3.342296 | 45.93226 | 153.5192 | 0.04787255375 | 0.06266705
| mp-754451_Li | Li0-3V5O12 | ['V', 'O'] | V5O12 | Li3V5O12 | 3.11019927 | 171.9795 | 534.8906 | 0.03223285 | 0.0757749245
| mp-754542_Li | Li0-1VS2 | ['V', 'S'] | VS2 | LiVS2 | 1.721756 | 219.6618 | 378.204 | 0.01849584 | 0.04354589
| mp-754575_Li | Li7.5-8.5CrO6 | ['Cr', 'O'] | Li15Cr2O12 | Li17Cr2O12 | 2.249027 | 129.4814 | 291.2072 | 0.07044913 | 0.06799246
| mp-754579_Li | Li1-2FeF4 | ['Fe', 'F'] | LiFeF4 | Li2FeF4 | 3.604185 | 183.9237 | 662.8953 | 0.05546217 | 0.02592651
| mp-754676_Li | Li0-1MnF3 | ['Mn', 'F'] | MnF3 | LiMnF3 | 4.253023 | 225.4608 | 958.8898 | 0.05125774 | 0.02448906
| mp-754803_Li | Li0-0.5FeO2 | ['Fe', 'O'] | FeO2 | Li(FeO2)2 | 4.805568 | 146.754 | 705.2364 | 0.3091317 | 0.08333546
| mp-754868_Li | Li0-2FeO2 | ['Fe', 'O'] | FeO2 | Li2FeO2 | 2.841711 | 526.9358 | 1497.399 | 0.2566212 | 0.04374305
| mp-754917_Li | Li0.5-1.25NiO2 | ['Ni', 'O'] | Li(NiO2)2 | Li5(NiO2)4 | 3.10137981 | 202.2887 | 627.374 | 0.05608083 | 0.06166755
| mp-754937_Li | Li0-0.33TiO2 | ['Ti', 'O'] | TiO2 | LiTi3O6 | 1.982179 | 108.7112 | 215.485 | 0.06464359 | 0.03132576
| mp-755000_Li | Li0.5-1TiO2 | ['Ti', 'O'] | LiTi2O4 | LiTiO2 | 1.381268 | 154.3743 | 213.2323 | 0.1008158 | 0.05447824
| mp-755087_Li | Li2-3FeF6 | ['Fe', 'F'] | Li2FeF6 | Li3FeF6 | 5.475817 | 140.5733 | 769.7536 | 0.02334273 | 0.08841649
| mp-755191_Li | Li1-2MnF4 | ['Mn', 'F'] | LiMnF4 | Li2MnF4 | 4.01926 | 185.0756 | 743.8672 | 0.04722638 | 0.03131066
| mp-755193_Li | Li1-2FeF6 | ['Fe', 'F'] | LiFeF6 | Li2FeF6 | 6.230379 | 145.8843 | 908.9143 | 0 | 0
| mp-755200_Li | Li0.75-1NiO2 | ['Ni', 'O'] | Li3(NiO2)4 | LiNiO2 | 3.705972 | 68.62799 | 254.3334 | 0.05276655 | 0.03466906
| mp-755242_Li | Li1-2FeO3 | ['Fe', 'O'] | LiFeO3 | Li2FeO3 | 3.784825 | 227.6614 | 861.6586 | 0.1484442286 | 0.06686511
| mp-755266_Li | Li4-5Ti3O8 | ['Ti', 'O'] | Li4Ti3O8 | Li5Ti3O8 | 1.927368 | 87.50041 | 168.6455 | 0.05826776 | 0.02244761
| mp-755299_Li | Li1-2FeF4 | ['Fe', 'F'] | LiFeF4 | Li2FeF4 | 3.153069 | 183.9237 | 579.9242 | 0.06431986 | 0.09796405
| mp-755386_Li | Li0-0.5CoO2 | ['Co', 'O'] | CoO2 | Li(CoO2)2 | 3.955532 | 141.9532 | 561.5007 | 0.007578857 | 0.02867051
| mp-755410_Li | Li0.67-1NiO2 | ['Ni', 'O'] | Li2(NiO2)3 | LiNiO2 | 4.099165 | 91.50399 | 375.0899 | 0.07722033 | 0.01828645
| mp-755508_Li | Li0-1.25CoO2 | ['Co', 'O'] | CoO2 | Li5(CoO2)4 | 3.198778 | 336.3361 | 1075.865 | 0.06782702 | 0.1009066
| mp-755562_Li | Li0-1MnO2 | ['Mn', 'O'] | MnO2 | LiMnO2 | 3.150337 | 285.4931 | 899.3997 | 0.01514371 | 0.02927093
| mp-755593_Li | Li3.5-4CoO3 | ['Co', 'O'] | Li7(CoO3)2 | Li4CoO3 | 2.589448 | 99.48923 | 257.6222 | 0.0890526 | 0.03627227
| mp-755741_Li | Li1-2FeF4 | ['Fe', 'F'] | LiFeF4 | Li2FeF4 | 3.73547 | 183.9237 | 687.0417 | 0.08474546 | 0.03227149
| mp-755801_Li | Li0-2VF4 | ['V', 'F'] | VF4 | Li2VF4 | 3.175472 | 380.6566 | 1208.764 | 0.05485366 | 0.07849836
| mp-755875_Li | Li0-1Ti3O4 | ['Ti', 'O'] | Ti3O4 | LiTi3O4 | 1.08805 | 124.9256 | 135.9253 | 0.05775479 | 0.06654697
| mp-756079_Li | Li2-3MnF6 | ['Mn', 'F'] | Li2MnF6 | Li3MnF6 | 4.257354 | 141.2452 | 601.3307 | 0.01354736 | 0.03710465
| mp-756155_Li | Li4.5-6FeO4 | ['Fe', 'O'] | Li9(FeO4)2 | Li6FeO4 | 2.28605573 | 248.9477 | 569.1084 | 0.08496025 | 0.02551985
| mp-756362_Li | Li0-1CrO2 | ['Cr', 'O'] | CrO2 | LiCrO2 | 4.059323 | 294.7294 | 1196.402 | 0.1913868 | 0.001555666
| mp-756371_Li | Li0-0.5MnO2 | ['Mn', 'O'] | MnO2 | LiMn2O4 | 4.577148 | 148.2262 | 678.4534 | 0.209875 | 0.0462667
| mp-756411_Li | Li5-6NiO4 | ['Ni', 'O'] | Li5NiO4 | Li6NiO4 | 2.716354 | 163.0885 | 443.0062 | 0.03167591 | 0.02085493
| mp-756433_Li | Li0-5Co7O12 | ['Co', 'O'] | Co7O12 | Li5Co7O12 | 3.061722 | 209.6387 | 641.8556 | 0.1249854 | 0.2131339
| mp-756446_Li | Li0.6-1NiO2 | ['Ni', 'O'] | Li3(NiO2)5 | LiNiO2 | 3.790216 | 109.8048 | 416.1838 | 0.06953814 | 0.03048062
| mp-756488_Li | Li0-0.5CoO2 | ['Co', 'O'] | CoO2 | Li(CoO2)2 | 4.53146 | 141.9532 | 643.2554 | 0.1199594 | 0.04272132
| mp-756516_Li | Li0.75-1MnO2 | ['Mn', 'O'] | Li3Mn4O8 | LiMnO2 | 2.747756 | 71.37329 | 196.1164 | 0.05689786 | 0.05178573
| mp-756519_Li | Li0-0.25ReO3 | ['Re', 'O'] | ReO3 | Li(ReO3)4 | 2.043467 | 28.39857 | 58.03152 | 0.005713557 | 0.03177823
| mp-756527_Li | Li0.75-1FeO2 | ['Fe', 'O'] | Li3(FeO2)4 | LiFeO2 | 3.713874 | 70.69035 | 262.5351 | 0.09765243 | 0.07755149
| mp-756535_Li | Li1-2FeF4 | ['Fe', 'F'] | LiFeF4 | Li2FeF4 | 3.366989 | 183.9237 | 619.2692 | 0.1060442 | 0.1031677
| mp-756587_Li | Li0-0.5TiO2 | ['Ti', 'O'] | TiO2 | LiTi2O4 | 2.098045 | 160.8032 | 337.3723 | 0.111541 | 0.04069223
| mp-756600_Li | Li5-7Mn5O12 | ['Mn', 'O'] | Li5Mn5O12 | Li7Mn5O12 | 3.519498 | 104.0289 | 366.1295 | 0.08471351 | 0.02158059
| mp-756629_Li | Li4-6MnF8 | ['Mn', 'F'] | Li4MnF8 | Li6MnF8 | 4.319517 | 215.6442 | 931.479 | 0.0963768 | 0.06901125
| mp-756640_Li | Li0-1VF5 | ['V', 'F'] | VF5 | LiVF5 | 4.551243 | 175.3169 | 797.9096 | 0.03064597 | 0.0703459
| mp-756644_Li | Li6-8Fe7O15 | ['Fe', 'O'] | Li6Fe7O15 | Li8Fe7O15 | -4.121741 | 78.08903 | -321.8627 | 0.1192034 | 0.6171628
| mp-756747_Li | Li0.67-1MnO2 | ['Mn', 'O'] | Li2Mn3O6 | LiMnO2 | 3.324038 | 95.16438 | 316.33 | 0.08604782 | 0.03208548
| mp-756862_Li | Li6-7Fe5O12 | ['Fe', 'O'] | Li6Fe5O12 | Li7Fe5O12 | 3.870907 | 51.56066 | 199.5865 | 0.03516493 | 0.01562889
| mp-756952_Li | Li4-5MnF8 | ['Mn', 'F'] | Li4MnF8 | Li5MnF8 | 4.519855 | 110.9194 | 501.3396 | 0.04470437 | 0.04055539
| mp-756955_Li | Li3-5Fe3O8 | ['Fe', 'O'] | Li3Fe3O8 | Li5Fe3O8 | 3.791891 | 162.3175 | 615.4904 | 0.1069674 | 0.0500844
| mp-756967_Li | Li2-3CrO4 | ['Cr', 'O'] | Li2CrO4 | Li3CrO4 | 2.965593 | 195.8933 | 580.9399 | 0.02031905 | 0
| mp-757100_Li | Li0.75-1CoS2 | ['Co', 'S'] | Li3(CoS2)4 | LiCoS2 | 1.978878 | 51.53965 | 101.9907 | 0.053256091 | 0.049207115
| mp-757118_Li | Li0-0.5MnF3 | ['Mn', 'F'] | MnF3 | LiMn2F6 | 4.543795 | 116.1205 | 527.6277 | 0.04253492 | 0.02025363
| mp-757128_Li | Li0-1VF5 | ['V', 'F'] | VF5 | LiVF5 | 5.067682 | 175.3169 | 888.4502 | 0.03728308 | 0.002257744
| mp-757153_Li | Li0-1Fe5O8 | ['Fe', 'O'] | Fe5O8 | LiFe5O8 | 3.82013 | 64.71268 | 247.2109 | 0.1817685 | 0.146777
| mp-757174_Li | Li0-0.5MnF3 | ['Mn', 'F'] | MnF3 | LiMn2F6 | 4.505116 | 116.1205 | 523.1363 | 0.03162759 | 0.01485587
| mp-757201_Li | Li3-6Fe3O8 | ['Fe', 'O'] | Li3Fe3O8 | Li6Fe3O8 | 2.9299593 | 238.4642 | 698.6903 | 0.06898198 | 0.1115121
| mp-757508_Li | Li0-6Mn15O32 | ['Mn', 'O'] | Mn15O32 | Li6Mn15O32 | 4.515828205 | 116.7229 | 527.1007 | 0.1217037 | 0.04287201
| mp-757854_Li | Li0-1VF5 | ['V', 'F'] | VF5 | LiVF5 | 4.916329 | 175.3169 | 861.9154 | 0.08386159 | 0.06380409
| mp-757896_Li | Li3-3.5Mn7O16 | ['Mn', 'O'] | Li3Mn7O16 | Li7Mn14O32 | 4.526761 | 20.15603 | 91.24152 | 0.03474392 | 0.02436064
| mp-757932_Li | Li4-9Mn7O16 | ['Mn', 'O'] | Li4Mn7O16 | Li9Mn7O16 | 3.219012 | 190.6152 | 613.5928 | 0.06075194 | 0.029275
| mp-758054_Li | Li1-2AgF4 | ['Ag', 'F'] | LiAgF4 | Li2AgF4 | 5.052497 | 135.5364 | 684.7971 | 0.03934814 | 0.03451352
| mp-758181_Li | Li1-2VF4 | ['V', 'F'] | LiVF4 | Li2VF4 | 2.309756 | 190.3283 | 439.6119 | 0.07627017 | 0.06953646
| mp-758214_Li | Li0-1VF5 | ['V', 'F'] | VF5 | LiVF5 | 4.306923 | 175.3169 | 755.0763 | 0.009726023 | 0.08731729
| mp-758265_Li | Li0.5-1CuF3 | ['Cu', 'F'] | LiCu2F6 | LiCuF3 | 4.283968 | 105.1185 | 450.3244 | 0 | 0.029487
| mp-758387_Li | Li0-13Co15O28 | ['Co', 'O'] | Co15O28 | Li13Co15O28 | 3.387364 | 244.9837 | 829.8489 | 0.02397038 | 0.09226481
| mp-758440_Li | Li0.38-0.69VO2 | ['V', 'O'] | Li3V8O16 | Li11V16O32 | 2.649366 | 95.48796 | 252.9826 | 0.05128087 | 0.0375123
| mp-758517_Li | Li7-11Ni13O24 | ['Ni', 'O'] | Li7Ni13O24 | Li11Ni13O24 | 3.772235 | 87.63302 | 330.5723 | 0.04601869 | 0.01692912
| mp-758559_Li | Li3-5Fe5O12 | ['Fe', 'O'] | Li3Fe5O12 | Li5Fe5O12 | 4.353848 | 105.9509 | 461.294 | 0.1535299 | 0.06103297
| mp-758601_Li | Li0-0.5MnF3 | ['Mn', 'F'] | MnF3 | LiMn2F6 | 4.519573 | 116.1205 | 524.815 | 0.09177826 | 0.06671682
| mp-758645_Li | Li4-14Co13O28 | ['Co', 'O'] | Li4Co13O28 | Li14Co13O28 | 3.775022 | 204.3904 | 771.5781 | 0.04900008 | 0.01637452
| mp-758647_Li | Li0.36-0.73VO2 | ['V', 'O'] | Li4V11O22 | Li8V11O22 | 2.804732 | 110.7646 | 310.6652 | 0.08663217 | 0.04983378
| mp-758670_Li | Li0-3VF5 | ['V', 'F'] | VF5 | Li3VF5 | 3.586401 | 482.1667 | 1729.243 | 0.03377934 | 0.06667798
| mp-758676_Li | Li0.36-0.55NiO2 | ['Ni', 'O'] | Li4(NiO2)11 | Li6(NiO2)11 | 3.933647 | 51.578 | 202.8897 | 0.06085747 | 0.0380008
| mp-758757_Li | Li0.17-0.89MnO2 | ['Mn', 'O'] | LiMn6O12 | Li8Mn9O18 | 3.204278 | 207.8974 | 666.1611 | 0.03543394 | 0.0276486
| mp-758802_Li | Li3-5.5Mn3O8 | ['Mn', 'O'] | Li3Mn3O8 | Li11Mn6O16 | 2.866596 | 202.4374 | 580.3062 | 0.03107184 | 0.05005561
| mp-758827_Li | Li6-13Mn17O40 | ['Mn', 'O'] | Li6Mn17O40 | Li13Mn17O40 | 4.733996 | 112.7361 | 533.6921 | 0.09694462 | 0.01361386
| mp-758901_Li | Li0.2-1VO2 | ['V', 'O'] | LiV5O10 | LiVO2 | 2.551688 | 238.55 | 608.7053 | 0.07886611 | 0.04810111
| mp-758913_Li | Li8.5-10.5Co4O9 | ['Co', 'O'] | Li17(Co4O9)2 | Li21(Co4O9)2 | 1.810948 | 118.4314 | 214.473 | 0.1062822 | 0.09920012
| mp-759086_Li | Li0-1VF5 | ['V', 'F'] | VF5 | LiVF5 | 4.689277 | 175.3169 | 822.1094 | 0.005471209 | 0.02904828
| mp-759144_Li | Li4.5-5FeO4 | ['Fe', 'O'] | Li9(FeO4)2 | Li5FeO4 | 3.397738 | 86.70947 | 294.616 | 0.07314381 | 0.04590377
| mp-759153_Li | Li9-13Ni15O28 | ['Ni', 'O'] | Li9Ni15O28 | Li13Ni15O28 | 3.769118 | 75.57072 | 284.8349 | 0.03524346 | 0.01130185
| mp-759158_Li | Li2-3MnF5 | ['Mn', 'F'] | Li2MnF5 | Li3MnF5 | 3.669284 | 156.9605 | 575.9326 | 0.06272153 | 0.08303545
| mp-759184_Li | Li0-3VF5 | ['V', 'F'] | VF5 | Li3VF5 | 3.567569 | 482.1667 | 1720.163 | 0.03628237 | 0.07462379
| mp-759217_Li | Li0-2VF4 | ['V', 'F'] | VF4 | Li2VF4 | 3.256314 | 380.6566 | 1239.537 | 0.04621914 | 0.04923319
| mp-759249_Li | Li0-2Mn2F7 | ['Mn', 'F'] | Mn2F7 | Li2Mn2F7 | 4.688099 | 208.7774 | 978.7692 | 0.01513947 | 0.05384327
| mp-759339_Li | Li4-5CoO4 | ['Co', 'O'] | Li4CoO4 | Li5CoO4 | 2.844212 | 170.0215 | 483.5773 | 0.1095384 | 0.06467682
| mp-759340_Li | Li0-1VF4 | ['V', 'F'] | VF4 | LiVF4 | 3.923305 | 200.1961 | 785.4306 | 0.019531 | 0.07693723
| mp-759349_Li | Li4-5.88CoO4 | ['Co', 'O'] | Li4CoO4 | Li47(CoO4)8 | 2.545292 | 306.9637 | 781.3125 | 0.0877024 | 0.02293956
| mp-759420_Li | Li1-3MnF5 | ['Mn', 'F'] | LiMnF5 | Li3MnF5 | 4.37053 | 313.9209 | 1372.001 | 0.02338837 | 0.04684643
| mp-759464_Li | Li1-3VF6 | ['V', 'F'] | LiVF6 | Li3VF6 | 4.245166 | 288.5682 | 1225.02 | 0.02611179 | 0.007090439
| mp-759476_Li | Li3-4MnF7 | ['Mn', 'F'] | Li3MnF7 | Li4MnF7 | 4.610571 | 124.2588 | 572.9038 | 0.05463704 | 0.04140922
| mp-759477_Li | Li1-2Mn2F7 | ['Mn', 'F'] | LiMn2F7 | Li2Mn2F7 | 4.542528 | 104.3887 | 474.1886 | 0.09987169 | 0.06062472
| mp-759500_Li | Li0-1CoF3 | ['Co', 'F'] | CoF3 | LiCoF3 | 4.648034 | 218.1298 | 1013.875 | 0.0843033 | 0.08800686
| mp-759525_Li | Li0-0.6MnF3 | ['Mn', 'F'] | MnF3 | Li3Mn5F15 | 4.078614 | 138.5115 | 564.935 | 0.02722801 | 0.05613024
| mp-759527_Li | Li0-2Mn2F7 | ['Mn', 'F'] | Mn2F7 | Li2Mn2F7 | 4.913295 | 208.7774 | 1025.785 | 0.06402446 | 0.05289532
| mp-759539_Li | Li0-3VF5 | ['V', 'F'] | VF5 | Li3VF5 | 3.581036 | 482.1667 | 1726.657 | 0.009688933 | 0.05240576
| mp-759570_Li | Li0-1V5F11 | ['V', 'F'] | V5F11 | LiV5F11 | 2.349578 | 56.94798 | 133.8037 | 0.07546819 | 0.07655566
| mp-759678_Li | Li4-8Ti15O32 | ['Ti', 'O'] | Li4Ti15O32 | Li8Ti15O32 | 2.684564 | 83.39539 | 223.8802 | 0.08616288 | 0.01098503
| mp-759702_Li | Li4-5CoO4 | ['Co', 'O'] | Li4CoO4 | Li5CoO4 | 2.791968 | 170.0215 | 474.6947 | 0.09224102 | 0.05433362
| mp-759703_Li | Li12-17Ni11O28 | ['Ni', 'O'] | Li12Ni11O28 | Li17Ni11O28 | 3.548908 | 110.603 | 392.5198 | 0.06643453 | 0.0534593
| mp-759752_Li | Li1-2V2F7 | ['V', 'F'] | LiV2F7 | Li2V2F7 | 2.340058 | 107.743 | 252.1249 | 0.08176151 | 0.0913623
| mp-759802_Li | Li4-7Co5O12 | ['Co', 'O'] | Li4Co5O12 | Li7Co5O12 | 3.895425 | 150.2197 | 585.1694 | 0.06165198 | 0.003907136
| mp-759812_Li | Li4-7Ti11O24 | ['Ti', 'O'] | Li4Ti11O24 | Li7Ti11O24 | 2.52411605 | 83.83238 | 211.6027 | 0.05994535 | 0
| mp-759851_Li | Li1-2V2F7 | ['V', 'F'] | LiV2F7 | Li2V2F7 | 2.668437 | 107.743 | 287.5054 | 0.0641902265 | 0.04553583
| mp-759972_Li | Li0-2VF4 | ['V', 'F'] | VF4 | Li2VF4 | 3.297043 | 380.6566 | 1255.041 | 0.04457343 | 0.03642078
| mp-760005_Li | Li0-1V6F13 | ['V', 'F'] | V6F13 | LiV6F13 | 2.174031 | 47.89663 | 104.1288 | 0.07660523 | 0.08625005
| mp-760028_Li | Li2-3MnF6 | ['Mn', 'F'] | Li2MnF6 | Li3MnF6 | 4.723013 | 141.2452 | 667.1029 | 0.02638591 | 0.002093369
| mp-760031_Li | Li0-1VF5 | ['V', 'F'] | VF5 | LiVF5 | 4.589656 | 175.3169 | 804.6441 | 0.01286452 | 0.04961707
| mp-760139_Li | Li1-2MnF4 | ['Mn', 'F'] | LiMnF4 | Li2MnF4 | 4.092699 | 185.0756 | 757.459 | 0.07171234 | 0.0418073
| mp-760142_Li | Li7-12Fe5O16 | ['Fe', 'O'] | Li7Fe5O16 | Li12Fe5O16 | 3.625505 | 216.6626 | 785.5113 | 0.1488179 | 0.07656409
| mp-760194_Li | Li1-1.5VF6 | ['V', 'F'] | LiVF6 | Li3V2F12 | 4.623387 | 76.42568 | 353.3455 | 0.02594239 | 0.02195609
| mp-760249_Li | Li0-1VF4 | ['V', 'F'] | VF4 | LiVF4 | 3.885735 | 200.1961 | 777.9092 | 0.008757412 | 0.07422088
| mp-760250_Li | Li0-1VF5 | ['V', 'F'] | VF5 | LiVF5 | 4.638056 | 175.3169 | 813.1295 | 0.006735013 | 0.03744885
| mp-760354_Li | Li0-1FeF3 | ['Fe', 'F'] | FeF3 | LiFeF3 | 3.246644 | 223.7536 | 726.4485 | 0.03802802 | 0.09184726
| mp-760823_Li | Li1.12-2.75VF6 | ['V', 'F'] | Li9V8F48 | Li11V4F24 | 4.280503 | 236.6726 | 1013.078 | 0.04890425 | 0.02856215
| mp-760992_Li | Li0-2V3O7 | ['V', 'O'] | V3O7 | Li2V3O7 | 3.257947 | 192.3305 | 626.6027 | 0.08215866 | 0.06975376
| mp-761168_Li | Li1-1.5VF6 | ['V', 'F'] | LiVF6 | Li3V2F12 | 3.654544 | 76.42568 | 279.301 | 0.05230216 | 0.103756
| mp-762165_Li | Li0.2-1NiO2 | ['Ni', 'O'] | Li(NiO2)5 | LiNiO2 | 3.876487 | 219.6096 | 851.3136 | 0.1032685 | 0.009115211
| mp-763609_Li | Li0.8-1.6MnO2 | ['Mn', 'O'] | Li4Mn5O10 | Li8Mn5O10 | 1.925696 | 218.6929 | 421.1359 | 0.0700677 | 0.03778041
| mp-764783_Li | Li0-1MnF3 | ['Mn', 'F'] | MnF3 | LiMnF3 | 3.979702 | 225.4608 | 897.2668 | 0.001892827 | 0.03966123
| mp-764889_Li | Li5-9Fe5O12 | ['Fe', 'O'] | Li5Fe5O12 | Li9Fe5O12 | 3.225624 | 200.878 | 647.9568 | 0.09806757 | 0.06950282
| mp-765496_Li | Li0-1V3F10 | ['V', 'F'] | V3F10 | LiV3F10 | 4.477156 | 76.6305 | 343.0867 | 0.1079954 | 0.08671841
| mp-765497_Li | Li0-1VF4 | ['V', 'F'] | VF4 | LiVF4 | 4.339819 | 200.1961 | 868.815 | 0.02451301 | 0.01167
| mp-765646_Li | Li0-2VF5 | ['V', 'F'] | VF5 | Li2VF5 | 4.418342 | 335.4052 | 1481.935 | 0.08184212 | 0.06789806
| mp-766486_Li | Li0-1CuS2 | ['Cu', 'S'] | CuS2 | LiCuS2 | 1.788752 | 199.0943 | 356.1304 | 0 | 0.0657819
| mp-766543_Li | Li4-7Ti11O24 | ['Ti', 'O'] | Li4Ti11O24 | Li7Ti11O24 | 1.825967 | 83.83238 | 153.0752 | 0.03974042 | 0.03110606
| mp-766892_Li | Li2-4Ni5O9 | ['Ni', 'O'] | Li2Ni5O9 | Li4Ni5O9 | 3.654862 | 115.2193 | 421.1106 | 0.04065556 | 0.0155068
| mp-767137_Li | Li0-3Sb17S27 | ['Sb', 'S'] | Sb17S27 | Li3Sb17S27 | 2.86129032 | 27.19584 | 77.81519 | 0.0515198 | 0.01303425
| mp-767268_Li | Li0-2.5V9O22 | ['V', 'O'] | V9O22 | Li5V18O44 | 3.548119 | 80.94065 | 287.187 | 0.03507755 | 0.0371355
| mp-767469_Li | Li0-1Ni9S10 | ['Ni', 'S'] | Ni9S10 | LiNi9S10 | 1.480381 | 31.3163 | 46.36006 | 0.08902302 | 0.1017976
| mp-767633_Li | Li4-6Ti9O20 | ['Ti', 'O'] | Li4Ti9O20 | Li6Ti9O20 | 2.759123 | 67.64318 | 186.6359 | 0.06478982 | 0.003127741
| mp-767671_Li | Li3-4VF6 | ['V', 'F'] | Li3VF6 | Li4VF6 | 0.8973682 | 139.0869 | 124.8122 | 0.0713398 | 0.1829786
| mp-767704_Li | Li0-9Mn15O32 | ['Mn', 'O'] | Mn15O32 | Li9Mn15O32 | 4.329018 | 172.4775 | 746.6582 | 0.1013994 | 0.005941571
| mp-767723_Li | Li0-4V2F9 | ['V', 'F'] | V2F9 | Li4V2F9 | 3.936394 | 356.6011 | 1403.722 | 0.06501593 | 0.03704375
| mp-770684_Li | Li0-0.5CrO2 | ['Cr', 'O'] | CrO2 | LiCr2O4 | 7.824564 | 153.2119 | 1198.816 | 0.751349 | 0.05286946
| mp-771057_Li | Li0.5-1.25FeO2 | ['Fe', 'O'] | Li(FeO2)2 | Li5(FeO2)4 | 2.770255365 | 208.2584 | 576.9289 | 0.07313004 | 0.07724309
| mp-771191_Li | Li4-5Co7O16 | ['Co', 'O'] | Li4Co7O16 | Li5Co7O16 | 4.557681 | 38.11209 | 173.7028 | 0.07255958 | 0.03470478
| mp-771322_Li | Li0.5-1.25CrO2 | ['Cr', 'O'] | LiCr2O4 | Li5Cr4O8 | 2.10512 | 216.908 | 456.6173 | 0.03817506 | 0.1013658
| mp-771876_Li | Li4.5-5.88NiO4 | ['Ni', 'O'] | Li9(NiO4)2 | Li47(NiO4)8 | 2.976023 | 225.4369 | 670.9055 | 0.09109428 | 0.03742404
| mp-771894_Li | Li2.75-3FeO3 | ['Fe', 'O'] | Li11(FeO3)4 | Li3FeO3 | 3.882534 | 53.74649 | 208.6725 | 0.1151688 | 0.07354537
| mp-772492_Li | Li0-3V12O29 | ['V', 'O'] | V12O29 | Li3V12O29 | 3.6036 | 73.35478 | 264.3413 | 0.0333194 | 0.0315367
| mp-772650_Li | Li0-2Cr5O12 | ['Cr', 'O'] | Cr5O12 | Li2Cr5O12 | 3.305658 | 115.0635 | 380.3607 | 0 | 0.07534122
| mp-773010_Li | Li0-1Fe23O32 | ['Fe', 'O'] | Fe23O32 | LiFe23O32 | 4.90125 | 14.862 | 72.84236 | 0.1070663 | 0.05704863
| mp-776130_Li | Li0-4V5O12 | ['V', 'O'] | V5O12 | Li4V5O12 | 2.880518 | 225.9515 | 650.8574 | 0.002569261 | 0.07544341
| mp-776152_Li | Li0-1V2O5 | ['V', 'O'] | V2O5 | LiV2O5 | 3.637915 | 141.9412 | 516.3701 | 0.003877445 | 0
| mp-776164_Li | Li1-2FeF4 | ['Fe', 'F'] | LiFeF4 | Li2FeF4 | 3.307909 | 183.9237 | 608.4031 | 0.009250823 | 0.02864194
| mp-776365_Li | Li0-9Mn21O40 | ['Mn', 'O'] | Mn21O40 | Li9Mn21O40 | 3.856568 | 129.954 | 501.1764 | 0.04366786 | 0.005166712
| mp-777469_Li | Li0-0.25VO2 | ['V', 'O'] | VO2 | LiV4O8 | 2.190126 | 79.12993 | 173.3045 | 0.03833364 | 0.07957273
| mp-777580_Li | Li0-3V5O12 | ['V', 'O'] | V5O12 | Li3V5O12 | 3.37361 | 171.9795 | 580.1919 | 0.07065952 | 0.068925971
| mp-777681_Li | Li1-3VF6 | ['V', 'F'] | LiVF6 | Li3VF6 | 4.212238 | 288.5682 | 1215.518 | 0.05253447 | 0.03481421
| mp-779050_Li | Li0-1.29V2O5 | ['V', 'O'] | V2O5 | Li9V14O35 | 3.274885 | 180.5991 | 591.4411 | 0.02597011 | 0.05564078
| mp-780521_Li | Li0-9Cr19O48 | ['Cr', 'O'] | Cr19O48 | Li9Cr19O48 | 4.068872 | 132.6539 | 539.7517 | 0.08520999 | 0.07651903
| mp-7936_Li | Li0-1NbS2 | ['Nb', 'S'] | NbS2 | LiNbS2 | 2.172169 | 163.4462 | 355.0328 | 0 | 0
| mp-796324_Li | Li0-0.12FeO2 | ['Fe', 'O'] | FeO2 | Li(FeO2)8 | 3.816782 | 37.76498 | 144.1407 | 0.1798254 | 0.1666318
| mp-8189_Li | Li0-2ReO3 | ['Re', 'O'] | ReO3 | Li2ReO3 | 1.550919 | 216.065 | 335.0994 | 0.00561171 | 0.2077763
| mp-849511_Li | Li0-0.2VO2 | ['V', 'O'] | VO2 | LiV5O10 | 2.490983 | 63.56447 | 158.338 | 0.05162872 | 0.065501
| mp-850874_Li | Li0-9Cr19O48 | ['Cr', 'O'] | Cr19O48 | Li9Cr19O48 | 4.254334 | 132.6539 | 564.3539 | 0.09803517 | 0.06586283
| mp-862764_Li | Li0-1Ca2Rh | ['Ca', 'Rh'] | Ca2Rh | LiCa2Rh | 0.1851418 | 141.0586 | 26.11583 | 0.03609939 | 0
| mp-865935_Li | Li0-2MgSn | ['Mg', 'Sn'] | MgSn | Li2MgSn | 0.7578931 | 341.6443 | 258.9298 | 0.2353593 | 0.01751993
| mp-866194_Li | Li0-2MgCd | ['Mg', 'Cd'] | MgCd | Li2MgCd | 0.4985856 | 355.9341 | 177.4636 | 0.248772125 | 0.008172827
| mp-866271_Li | Li0.33-1NiO2 | ['Ni', 'O'] | Li(NiO2)3 | LiNiO2 | 3.776049 | 183.008 | 691.0471 | 0.05606606 | 0
| mp-9027_Li | Li0-1TiS2 | ['Ti', 'S'] | TiS2 | LiTiS2 | 1.807199 | 225.3399 | 407.2341 | 0.02023063 | 0.03486502
| mp-9158_Li | Li0-1CuO2 | ['Cu', 'O'] | CuO2 | LiCuO2 | 4.576392 | 261.5141 | 1196.791 | 0.2856295 | 0
| mp-9173_Li | Li0-0.75TiO2 | ['Ti', 'O'] | TiO2 | Li3Ti4O8 | 1.443942 | 236.2848 | 341.1814 | 0.0592603875 | 0.06119809
| mp-9244_Li | Li0.5-1BC | ['B', 'C'] | Li(BC)2 | LiBC | 2.25496 | 450.2529 | 1015.302 | 0.2590609887 | 0
| mp-985585_Li | Li0-3ClO | ['Cl', 'O'] | ClO | Li3ClO | 4.29934582 | 1112.473 | 4782.907 | 1.553271 | 0.027567837
| mp-985806_Li | Li0-1Al2Cu | ['Al', 'Cu'] | Al2Cu | LiAl2Cu | 0.2121441 | 215.3593 | 45.68719 | 0 | 0.008947646
| mp-1012668_Li | Li0-1Mo2P2O9 | ['Mo', 'P', 'O'] | Mo2P2O9 | LiMo2P2O9 | 3.45091 | 66.21522 | 228.5028 | 0.03041153 | 0.02099337
| mp-1012789_Li | Li0-1Cr3P3O13 | ['Cr', 'P', 'O'] | Cr3P3O13 | LiCr3P3O13 | 4.887051 | 57.78139 | 282.3806 | 0.06350806 | 0.03632112
| mp-1012865_Li | Li0-1Ti3P3O13 | ['Ti', 'P', 'O'] | Ti3P3O13 | LiTi3P3O13 | 2.032773 | 59.36683 | 120.6793 | 0.03192314 | 0.05964513
| mp-1012879_Li | Li0-3Cr2(GeO4)3 | ['Cr', 'Ge', 'O'] | Cr2(GeO4)3 | Li3Cr2(GeO4)3 | 5.020353 | 150.3651 | 754.886 | 0.3310027 | 0.1326693
| mp-1013762_Li | Li0-1Ti2P2O9 | ['Ti', 'P', 'O'] | Ti2P2O9 | LiTi2P2O9 | 2.645817 | 86.84379 | 229.7728 | 0.06390996 | 0.049104
| mp-1013795_Li | Li0-3Ge3(MoO6)2 | ['Ge', 'Mo', 'O'] | Ge3(MoO6)2 | Li3Ge3(MoO6)2 | 3.371985 | 129.1397 | 435.4572 | 0.133314 | 0.07976595
| mp-1013850_Li | Li0-1V2P2O9 | ['V', 'P', 'O'] | V2P2O9 | LiV2P2O9 | 4.138527 | 85.14729 | 352.3843 | 0.0356044 | 0.01069951
| mp-1013878_Li | Li0-1V3P3O13 | ['V', 'P', 'O'] | V3P3O13 | LiV3P3O13 | 4.875956 | 58.17822 | 283.6744 | 0.07125284 | 0.01516552
| mp-1013898_Li | Li0-1Mo3P3O13 | ['Mo', 'P', 'O'] | Mo3P3O13 | LiMo3P3O13 | 3.560031 | 44.9935 | 160.1783 | 0.03885617 | 0.01901668
| mp-1013899_Li | Li0-1Fe3P3O13 | ['Fe', 'P', 'O'] | Fe3P3O13 | LiFe3P3O13 | 5.070616 | 56.37794 | 285.8709 | 0.1004171 | 0.04837311
| mp-1013910_Li | Li0-1Fe2P2O9 | ['Fe', 'P', 'O'] | Fe2P2O9 | LiFe2P2O9 | 5.222903 | 82.57455 | 431.2789 | 0.1475522 | 0.05895921
| mp-1013917_Li | Li0-1Mn3P3O13 | ['Mn', 'P', 'O'] | Mn3P3O13 | LiMn3P3O13 | 4.711667 | 56.70248 | 267.1632 | 0.03988382 | 0.01888807
| mp-1013922_Li | Li0-1Cr2P2O9 | ['Cr', 'P', 'O'] | Cr2P2O9 | LiCr2P2O9 | 5.052967 | 84.58052 | 427.3826 | 0.0737305 | 0.02231073
| mp-1013987_Li | Li0-1Ni2P2O9 | ['Ni', 'P', 'O'] | Ni2P2O9 | LiNi2P2O9 | 5.268835 | 81.15023 | 427.5672 | 0.225696 | 0.143405
| mp-10179_Li | Li0-1MgSbPd | ['Mg', 'Sb', 'Pd'] | MgSbPd | LiMgSbPd | 0.4224154 | 103.3107 | 43.64003 | 0 | 0.087820765
| mp-10184_Li | Li0-1MgSbPt | ['Mg', 'Sb', 'Pt'] | MgSbPt | LiMgSbPt | 0.2795806 | 76.99584 | 21.52654 | 0 | 0.09767516
| mp-1040472_Li | Li0-1KWO3 | ['K', 'W', 'O'] | KWO3 | KLiWO3 | -0.4939834 | 96.45071 | -47.64505 | 0.06768372 | 0.4582406
| mp-1040954_Li | Li0-1Mn2P2O9 | ['Mn', 'P', 'O'] | Mn2P2O9 | LiMn2P2O9 | 4.715634 | 83.03862 | 391.5797 | 0.0522755 | 0.02111316
| mp-1041572_Li | Li0-1Bi(WO4)2 | ['Bi', 'W', 'O'] | Bi(WO4)2 | LiBi(WO4)2 | 4.827031 | 37.66387 | 181.8047 | 0.09296839 | 0.003933002
| mp-1045538_Li | Li0-0.5AlV2O4 | ['Al', 'V', 'O'] | AlV2O4 | LiAl2V4O8 | 1.58504 | 68.25529 | 108.1874 | 0.207305 | 0.186207
| mp-1045581_Li | Li0-1Zn(CoO2)4 | ['Zn', 'Co', 'O'] | Zn(CoO2)4 | LiZn(CoO2)4 | 1.962375 | 61.46029 | 120.6082 | 0.180000396 | 0.3061779
| mp-1048029_Li | Li0-1Ni3P3O13 | ['Ni', 'P', 'O'] | Ni3P3O13 | LiNi3P3O13 | 5.233455 | 55.38243 | 289.8415 | 0.1935176 | 0.1408574
| mp-1078168_Li | Li0-1In2CuSe4 | ['In', 'Cu', 'Se'] | In2CuSe4 | LiIn2CuSe4 | 2.528926 | 43.51151 | 110.0374 | 0.04480697 | 0.003921622
| mp-1096945_Li | Li0-0.5DyMn2O4 | ['Dy', 'Mn', 'O'] | DyMn2O4 | LiDy2Mn4O8 | 0.9469529 | 39.43201 | 37.34026 | 0.1239993 | 0.1891784
| mp-1101526_Li | Li0-1Co2(PO3)5 | ['Co', 'P', 'O'] | Co2(PO3)5 | LiCo2(PO3)5 | 4.859139 | 51.57432 | 250.6068 | 0.007599743 | 0.005620437
| mp-11022_Li | Li0-0.5ScAgO2 | ['Sc', 'Ag', 'O'] | ScAgO2 | LiSc2(AgO2)2 | 1.316683 | 71.16946 | 93.70761 | 0 | 0.1727579
| mp-1104701_Li | Li0-0.5MnSO5 | ['Mn', 'S', 'O'] | MnSO5 | LiMn2(SO5)2 | 4.668603 | 78.6103 | 367.0003 | 0.08197064 | 0.06967565
| mp-1105411_Li | Li0-1Cr(GeO3)2 | ['Cr', 'Ge', 'O'] | Cr(GeO3)2 | LiCr(GeO3)2 | 4.539998 | 89.27474 | 405.3071 | 0.09468768 | 0.009758058
| mp-1110680_Li | Li0-1Rb2SbCl6 | ['Rb', 'Sb', 'Cl'] | Rb2SbCl6 | Rb2LiSbCl6 | 3.049761 | 52.31041 | 159.5343 | 0 | 0
| mp-1110711_Li | Li0-1Rb2MoBr6 | ['Rb', 'Mo', 'Br'] | Rb2MoBr6 | Rb2LiMoBr6 | 2.080081 | 35.58157 | 74.01253 | 0 | 0.0547421
| mp-1111150_Li | Li0-1K2CoF6 | ['K', 'Co', 'F'] | K2CoF6 | K2LiCoF6 | 5.185772 | 103.8571 | 538.5791 | 0 | 0
| mp-1111263_Li | Li0-2MnCuF6 | ['Mn', 'Cu', 'F'] | MnCuF6 | Li2MnCuF6 | 3.302112 | 217.5829 | 718.4832 | 0 | 0.255158185
| mp-1111439_Li | Li0-1Cs2SbCl6 | ['Cs', 'Sb', 'Cl'] | Cs2SbCl6 | Cs2LiSbCl6 | 3.03342 | 44.13729 | 133.8869 | 0 | 0.0183509
| mp-1111847_Li | Li0-1Cs2MoBr6 | ['Cs', 'Mo', 'Br'] | Cs2MoBr6 | Cs2LiMoBr6 | 2.035041 | 31.6012 | 64.30974 | 0 | 0.047541045
| mp-1111927_Li | Li0-1K2CrF6 | ['K', 'Cr', 'F'] | K2CrF6 | K2LiCrF6 | 5.506706 | 106.726 | 587.7089 | 0 | 0
| mp-1113694_Li | Li0-1Rb2VF6 | ['Rb', 'V', 'F'] | Rb2VF6 | Rb2LiVF6 | 3.268977 | 78.18207 | 255.5754 | 0 | 0.003611296
| mp-11206_Li | Li0-1Ti(SiO3)2 | ['Ti', 'Si', 'O'] | Ti(SiO3)2 | LiTi(SiO3)2 | 1.587675 | 129.4911 | 205.5899 | 0.03947997 | 0.03220553
| mp-1174049_Li | Li2-5Mn2CoO8 | ['Mn', 'Co', 'O'] | Li2Mn2CoO8 | Li5Mn2CoO8 | 3.942485 | 242.5404 | 956.2118 | 0.1262612 | 0.04816577
| mp-1176712_Li | Li0-1Fe7O7F | ['Fe', 'O', 'F'] | Fe7O7F | LiFe7O7F | 3.125667 | 50.67878 | 158.405 | 0.1040927 | 0.06601291875
| mp-1176775_Li | Li1-2Cu2C2O7 | ['Cu', 'C', 'O'] | LiCu2C2O7 | Li2Cu2C2O7 | 3.608843 | 96.75932 | 349.1892 | 0.07677978 | 0.0759058
| mp-1176819_Li | Li0-9Cr12Fe7O48 | ['Cr', 'Fe', 'O'] | Cr12Fe7O48 | Li9Cr12Fe7O48 | 4.030245 | 130.7171 | 526.8219 | 0.08659582 | 0.07588939
| mp-1177164_Li | Li3-4VAs2O9 | ['V', 'As', 'O'] | Li3VAs2O9 | Li4VAs2O9 | 3.726356 | 71.94192 | 268.0812 | 0.05255302 | 0.04391138
| mp-1178128_Li | Li0-1La3MnO7 | ['La', 'Mn', 'O'] | La3MnO7 | LiLa3MnO7 | 4.675377 | 45.38076 | 212.1722 | 0.1798827 | 0.04365089
| mp-1183923_Li | Li0-1CsAcO3 | ['Cs', 'Ac', 'O'] | CsAcO3 | CsLiAcO3 | 2.14705 | 64.60607 | 138.7125 | 0.21955931 | 0.3006472
| mp-1188225_Li | Li0-0.25SmVO3 | ['Sm', 'V', 'O'] | SmVO3 | LiSm4V4O12 | -0.7271029 | 26.69099 | -19.40709 | 0 | 0.09097752
| mp-1189643_Li | Li0-1Co(CO3)2 | ['Co', 'C', 'O'] | Co(CO3)2 | LiCo(CO3)2 | 9.322973 | 144.1777 | 1344.165 | 0.61789275 | 0.02701099
| mp-1189706_Li | Li0-0.25CdTcO3 | ['Cd', 'Tc', 'O'] | CdTcO3 | LiCd4(TcO3)4 | 0.5149889 | 25.75635 | 13.26423 | 0.1159108135 | 0.1836457
| mp-1200057_Li | Li2.25-7La3(SnO6)2 | ['La', 'Sn', 'O'] | Li9La12(SnO6)8 | Li7La3(SnO6)2 | 3.842118 | 142.2876 | 546.6858 | 0.1930661 | 0.009129578
| mp-1206403_Li | Li0-1Rb2VCl6 | ['Rb', 'V', 'Cl'] | Rb2VCl6 | Rb2LiVCl6 | 2.620129 | 60.70054 | 159.0432 | 0 | 0.0214669
| mp-1211167_Li | Li0-1Cr4GaS8 | ['Cr', 'Ga', 'S'] | Cr4GaS8 | LiCr4GaS8 | 2.422677 | 49.52521 | 119.9836 | 0 | 0
| mp-1216930_Li | Li0-1TiFe5O8 | ['Ti', 'Fe', 'O'] | TiFe5O8 | LiTiFe5O8 | 0.9400129 | 58.00832 | 54.52857 | 0.0453476 | 0.1328843
| mp-12185_Li | Li0-2Cu(PO3)3 | ['Cu', 'P', 'O'] | Cu(PO3)3 | Li2Cu(PO3)3 | 3.624042 | 170.5233 | 617.9836 | 0.01264361 | 0.08808545275
| mp-1219467_Li | Li0-1SbWO7 | ['Sb', 'W', 'O'] | SbWO7 | LiSbWO7 | 5.468979 | 63.13111 | 345.2627 | 0.3640553 | 0.228037
| mp-1221593_Li | Li0-2Mo2P2O11 | ['Mo', 'P', 'O'] | Mo2P2O11 | Li2Mo2P2O11 | 3.085522 | 120.8082 | 372.7564 | 0.2653792 | 0.3042139
| mp-1222315_Li | Li0-1LaTi2O6 | ['La', 'Ti', 'O'] | LaTi2O6 | LiLaTi2O6 | 3.681587 | 79.39371 | 292.2949 | 0.1300124 | 0.1181931
| mp-1222364_Li | Li0.5-1LaNb4O12 | ['La', 'Nb', 'O'] | LiLa2Nb8O24 | LiLaNb4O12 | 3.728656 | 18.88852 | 70.42879 | 0.06527961 | 0.06846288
| mp-1235592_Li | Li0-0.5Y(FeO2)2 | ['Y', 'Fe', 'O'] | Y(FeO2)2 | LiY2(FeO2)4 | 1.922686 | 49.99083 | 96.11668 | 0.2005017 | 0.2061112
| mp-1236032_Li | Li0-0.25ZnSnO2 | ['Zn', 'Sn', 'O'] | ZnSnO2 | LiZn4(SnO2)4 | 0.564752 | 30.75638 | 17.36972 | 0.10042666 | 0.1662958
| mp-1275497_Li | Li1-4Co3NiO8 | ['Co', 'Ni', 'O'] | LiCo3NiO8 | Li4Co3NiO8 | 3.374196 | 205.5054 | 693.4156 | 0.02452658 | 0.06446223
| mp-1283691_Li | Li1-3Cr(CoO3)2 | ['Cr', 'Co', 'O'] | LiCr(CoO3)2 | Li3Cr(CoO3)2 | 3.497531 | 186.9771 | 653.9584 | 0.07865081 | 0.0585633
| mp-1284600_Li | Li1-4Co3NiO8 | ['Co', 'Ni', 'O'] | LiCo3NiO8 | Li4Co3NiO8 | 3.417042 | 205.5054 | 702.2207 | 0.02868209 | 0.05980487
| mp-1297796_Li | Li3-4Mn3CoO8 | ['Mn', 'Co', 'O'] | Li3Mn3CoO8 | Li4Mn3CoO8 | 3.253046 | 70.62192 | 229.7363 | 0.07442208 | 0.02993563
| mp-1301147_Li | Li2-3MnCo3O8 | ['Mn', 'Co', 'O'] | Li2MnCo3O8 | Li3MnCo3O8 | 3.323603 | 70.4272 | 234.072 | 0.1166028 | 0.1148995
| mp-1303223_Li | Li3-4TiNi3O8 | ['Ti', 'Ni', 'O'] | Li3TiNi3O8 | Li4TiNi3O8 | 3.652732 | 70.58475 | 257.8272 | 0.03495444 | 0.0212977
| mp-1306381_Li | Li2-3MnCo3O8 | ['Mn', 'Co', 'O'] | Li2MnCo3O8 | Li3MnCo3O8 | 3.193511 | 70.4272 | 224.9101 | 0.08954783 | 0.09832091
| mp-13093_Li | Li0-2La3Ni2Sn7 | ['La', 'Ni', 'Sn'] | La3Ni2Sn7 | Li2La3Ni2Sn7 | -1.27085 | 38.87216 | -49.40067 | 0 | 0.2401549
| mp-1332209_Li | Li0-3Fe5OF11 | ['Fe', 'O', 'F'] | Fe5OF11 | Li3Fe5OF11 | 1.9156629 | 153.1426 | 293.3696 | 0.9563924 | 1.02754
| mp-1333053_Li | Li0-3V4(OF3)3 | ['V', 'O', 'F'] | V4(OF3)3 | Li3V4(OF3)3 | 4.114062 | 181.2655 | 745.7375 | 1.603745 | 1.25904
| mp-1342258_Li | Li0-3Mn5OF11 | ['Mn', 'O', 'F'] | Mn5OF11 | Li3Mn5OF11 | 3.994887 | 154.4769 | 617.1176 | 0.7206111 | 0.5867826
| mp-1342745_Li | Li0-3Fe5OF11 | ['Fe', 'O', 'F'] | Fe5OF11 | Li3Fe5OF11 | 3.662172 | 153.1426 | 560.8346 | 0.6966826 | 0.544810146
| mp-1344934_Li | Li0-1La8Cu3O16 | ['La', 'Cu', 'O'] | La8Cu3O16 | LiLa8Cu3O16 | 0.1715865 | 17.12759 | 2.938863 | 1.387191 | 1.429564
| mp-1345203_Li | Li0-3Mn5OF11 | ['Mn', 'O', 'F'] | Mn5OF11 | Li3Mn5OF11 | 9.279628 | 154.4769 | 1433.488 | 1.609387 | 0.5495308
| mp-1367296_Li | Li0-1V4OF11 | ['V', 'O', 'F'] | V4OF11 | LiV4OF11 | 6.392782 | 61.51519 | 393.2532 | 1.449757 | 1.200623
| mp-1367753_Li | Li0-4V4(OF3)3 | ['V', 'O', 'F'] | V4(OF3)3 | Li4V4(OF3)3 | 5.323887 | 237.9637 | 1266.892 | 1.611086 | 0.8655216
| mp-1387639_Li | Li0-1V2CoO6 | ['V', 'Co', 'O'] | V2CoO6 | LiV2CoO6 | 2.005939 | 101.6156 | 203.8347 | 6.362639 | 5.882686
| mp-1411949_Li | Li0-1V4O5F7 | ['V', 'O', 'F'] | V4O5F7 | LiV4O5F7 | 4.1154 | 63.25687 | 260.3273 | 1.696855 | 1.593141
| mp-15902_Li | Li1-2Ca2Ta3O10 | ['Ca', 'Ta', 'O'] | LiCa2Ta3O10 | Li2Ca2Ta3O10 | 1.561903 | 33.6332 | 52.53181 | 0.06835642 | 0.0400672
| mp-16933_Li | Li0-1Fe(WO4)2 | ['Fe', 'W', 'O'] | Fe(WO4)2 | LiFe(WO4)2 | 3.439212 | 47.99166 | 165.0535 | 0.1353348 | 0.1584204
| mp-16955_Li | Li0.75-3.25K2FeO4 | ['K', 'Fe', 'O'] | K8Li3(FeO4)4 | K8Li13(FeO4)4 | 2.579036 | 303.7374 | 783.3497 | 0.05798094 | 0.0752215
| mp-17242_Li | Li0-2Nb2(PO4)3 | ['Nb', 'P', 'O'] | Nb2(PO4)3 | Li2Nb2(PO4)3 | 1.370885 | 110.6108 | 151.6347 | 0 | 0.1119049
| mp-17314_Li | Li0-1Mo3P3O16 | ['Mo', 'P', 'O'] | Mo3P3O16 | LiMo3P3O16 | 3.998809 | 41.63837 | 166.5039 | 0.01828594 | 0.008768116
| mp-17387_Li | Li0-1VAsO5 | ['V', 'As', 'O'] | VAsO5 | LiVAsO5 | 3.847256 | 125.9462 | 484.5471 | 0 | 0
| mp-17664_Li | Li0-1Ni2P3O10 | ['Ni', 'P', 'O'] | Ni2P3O10 | LiNi2P3O10 | 5.268362 | 71.04565 | 374.2942 | 0.05445564 | 0
| mp-18001_Li | Li0-0.25TlNiO3 | ['Tl', 'Ni', 'O'] | TlNiO3 | LiTl4(NiO3)4 | 1.503901 | 21.41993 | 32.21344 | 0.0741019 | 0.1712173
| mp-18274_Li | Li0-1Ba4Nb3O12 | ['Ba', 'Nb', 'O'] | Ba4Nb3O12 | Ba4LiNb3O12 | 4.622247 | 26.09786 | 120.6308 | 0.05308486 | 0
| mp-18640_Li | Li0-3Ti2(PO4)3 | ['Ti', 'P', 'O'] | Ti2(PO4)3 | Li3Ti2(PO4)3 | 2.642043 | 200.2746 | 529.134 | 0.01303719 | 0.06370338
| mp-18713_Li | Li0-1Ba2(CuO2)3 | ['Ba', 'Cu', 'O'] | Ba2(CuO2)3 | Ba2Li(CuO2)3 | 2.868149 | 47.16666 | 135.281 | 0.05827449 | 0.008382105
| mp-18722_Li | Li0-1Cs2MnO4 | ['Cs', 'Mn', 'O'] | Cs2MnO4 | Cs2LiMnO4 | 3.164047 | 68.42567 | 216.502 | 0.02993872 | 0
| mp-18727_Li | Li0-1Cr(SiO3)2 | ['Cr', 'Si', 'O'] | Cr(SiO3)2 | LiCr(SiO3)2 | 4.483505 | 126.9584 | 569.2185 | 0.1093244 | 0.0043835
| mp-18809_Li | Li1-2VGeO5 | ['V', 'Ge', 'O'] | LiVGeO5 | Li2VGeO5 | 3.305298 | 123.2476 | 407.37 | 0.03159085 | 0.00489665
| mp-18821_Li | Li0-1Y5(MoO6)2 | ['Y', 'Mo', 'O'] | Y5(MoO6)2 | LiY5(MoO6)2 | 1.588657 | 32.0844 | 50.97111 | 0.01639217 | 0.04314206
| mp-18835_Li | Li0-1VPO4 | ['V', 'P', 'O'] | VPO4 | LiVPO4 | 2.292512 | 175.3406 | 401.9703 | 0 | 0
| mp-18860_Li | Li1-2VSiO5 | ['V', 'Si', 'O'] | LiVSiO5 | Li2VSiO5 | 3.389559 | 155.0061 | 525.4023 | 0.0541746 | 0
| mp-18878_Li | Li0-1FeAs2O7 | ['Fe', 'As', 'O'] | FeAs2O7 | LiFeAs2O7 | 5.443387 | 82.56136 | 449.4134 | 0.08801944 | 0
| mp-18906_Li | Li0-1CrPO4 | ['Cr', 'P', 'O'] | CrPO4 | LiCrPO4 | 2.403661 | 174.1391 | 418.5714 | 0.01695875 | 0.01725549
| mp-18911_Li | Li0-2VP2O7 | ['V', 'P', 'O'] | VP2O7 | Li2VP2O7 | 2.908027 | 224.4992 | 652.8498 | 0.001825057 | 0.01668407
| mp-18915_Li | Li0-1CoPO4 | ['Co', 'P', 'O'] | CoPO4 | LiCoPO4 | 4.612436 | 166.6287 | 768.564 | 0.08621137 | 0.02722903
| mp-18932_Li | Li0-1Pr(WO4)2 | ['Pr', 'W', 'O'] | Pr(WO4)2 | LiPr(WO4)2 | 4.94766 | 41.648 | 206.0601 | 0.0919557 | 0
| mp-18939_Li | Li0-1Co(CO)4 | ['Co', 'C', 'O'] | Co(CO)4 | LiCo(CO)4 | 3.327131 | 150.6424 | 501.207 | 0.5276076 | 0.4118850585
| mp-18943_Li | Li0-0.5BaNiO2 | ['Ba', 'Ni', 'O'] | BaNiO2 | Ba2Li(NiO2)2 | -0.3608978 | 57.88914 | -20.89206 | 0.1170214 | 0.3523755975
| mp-18949_Li | Li0-1VFeO4 | ['V', 'Fe', 'O'] | VFeO4 | LiVFeO4 | 3.073568 | 150.803 | 463.5034 | 0.01715534 | 0.01032304
| mp-18951_Li | Li0-1FePO4 | ['Fe', 'P', 'O'] | FePO4 | LiFePO4 | 3.40488 | 169.8905 | 578.4568 | 0.02691467 | 0.01587856
| mp-18956_Li | Li0-0.5SmCrO4 | ['Sm', 'Cr', 'O'] | SmCrO4 | LiSm2Cr2O8 | 2.497102 | 49.66471 | 124.0178 | 0 | 0.06667336
| mp-18968_Li | Li0-2FeSiO4 | ['Fe', 'Si', 'O'] | FeSiO4 | Li2FeSiO4 | 4.048538 | 331.2708 | 1341.162 | 0.2767041 | 0
| mp-18987_Li | Li0-1MoP2O7 | ['Mo', 'P', 'O'] | MoP2O7 | LiMoP2O7 | 3.349467 | 96.81765 | 324.2876 | 0 | 0
| mp-18997_Li | Li0-1MnPO4 | ['Mn', 'P', 'O'] | MnPO4 | LiMnPO4 | 3.797607 | 170.8729 | 648.9081 | 0.002636649 | 0
| mp-19000_Li | Li0-2VPO5 | ['V', 'P', 'O'] | VPO5 | Li2VPO5 | 3.106592 | 304.9187 | 947.258 | 0.00987572 | 0.07631801
| mp-19017_Li | Li0-1FePO4 | ['Fe', 'P', 'O'] | FePO4 | LiFePO4 | 3.49917 | 169.8905 | 594.4759 | 0.02410472 | 0
| mp-19043_Li | Li0-1V(SiO3)2 | ['V', 'Si', 'O'] | V(SiO3)2 | LiV(SiO3)2 | 3.232428 | 127.5958 | 412.4441 | 0.06761674 | 0.007664512
| mp-19061_Li | Li0-1Fe(SiO3)2 | ['Fe', 'Si', 'O'] | Fe(SiO3)2 | LiFe(SiO3)2 | 5.063063 | 124.6851 | 631.2885 | 0.1527521 | 0.008175921
| mp-19103_Li | Li0-1CrP2O7 | ['Cr', 'P', 'O'] | CrP2O7 | LiCrP2O7 | 4.855683 | 115.0869 | 558.8254 | 0.02543436 | 0
| mp-19107_Li | Li0-1MnVO4 | ['Mn', 'V', 'O'] | MnVO4 | LiMnVO4 | 3.546131 | 151.5765 | 537.5102 | 0.02549736 | 0
| mp-19109_Li | Li0-1FePO4 | ['Fe', 'P', 'O'] | FePO4 | LiFePO4 | 2.929606 | 169.8905 | 497.7123 | 0.007108203 | 0.06679786
| mp-19131_Li | Li0-1MnBO3 | ['Mn', 'B', 'O'] | MnBO3 | LiMnBO3 | 4.069229 | 222.072 | 903.6618 | 0.2232798 | 0
| mp-19138_Li | Li0-0.5BaNiO3 | ['Ba', 'Ni', 'O'] | BaNiO3 | Ba2Li(NiO3)2 | 0.8029967 | 54.14679 | 43.47969 | 0 | 0.161934
| mp-19156_Li | Li0-0.5BaMnO3 | ['Ba', 'Mn', 'O'] | BaMnO3 | Ba2LiMn2O6 | 0.3736899 | 54.98106 | 20.54587 | 0 | 0.1486768
| mp-19206_Li | Li0-1La4CoO8 | ['La', 'Co', 'O'] | La4CoO8 | LiLa4CoO8 | 3.689821 | 35.75956 | 131.9464 | 0.0400528 | 0.03565937
| mp-19238_Li | Li0-1Co(PtO2)3 | ['Co', 'Pt', 'O'] | Co(PtO2)3 | LiCo(PtO2)3 | 0.718896 | 35.87294 | 25.78891 | 0 | 0.1883202
| mp-19294_Li | Li0-2FeP2O7 | ['Fe', 'P', 'O'] | FeP2O7 | Li2FeP2O7 | 4.729567 | 219.9815 | 1040.417 | 0.1727841 | 0.004362179
| mp-19361_Li | Li0-1Cr2(SO4)3 | ['Cr', 'S', 'O'] | Cr2(SO4)3 | LiCr2(SO4)3 | 2.006413 | 67.15127 | 134.7332 | 0 | 0.06288294
| mp-19377_Li | Li0-1La2MoO6 | ['La', 'Mo', 'O'] | La2MoO6 | LiLa2MoO6 | 2.586975 | 56.22433 | 145.4509 | 0.05920475 | 0.002022931
| mp-19430_Li | Li0-3.5Fe2(PO4)3 | ['Fe', 'P', 'O'] | Fe2(PO4)3 | Li7Fe4(PO4)6 | 4.521605 | 222.8694 | 1007.727 | 0.0960993 | 0.02327957
| mp-19431_Li | Li0-1YMo3O8 | ['Y', 'Mo', 'O'] | YMo3O8 | LiYMo3O8 | 2.841571 | 52.38122 | 148.845 | 0.1142097 | 0.06021121
| mp-19433_Li | Li0-1ScMo3O8 | ['Sc', 'Mo', 'O'] | ScMo3O8 | LiScMo3O8 | 2.395775 | 57.30337 | 137.286 | 0.1419676 | 0.12994965
| mp-19445_Li | Li0-1La4NiO8 | ['La', 'Ni', 'O'] | La4NiO8 | LiLa4NiO8 | 4.298855 | 35.77101 | 153.7744 | 0.0873043 | 0.01106427
| mp-19492_Li | Li0-1Mn(PO3)3 | ['Mn', 'P', 'O'] | Mn(PO3)3 | LiMn(PO3)3 | 4.327931 | 89.69858 | 388.2093 | 0.01071582 | 0.0005030068
| mp-19859_Li | Li0-2CuMoF6 | ['Cu', 'Mo', 'F'] | CuMoF6 | Li2CuMoF6 | 1.763874 | 186.5369 | 329.0276 | 0 | 0.415521272
| mp-20046_Li | Li0-1CoAsO4 | ['Co', 'As', 'O'] | CoAsO4 | LiCoAsO4 | 4.520947 | 130.8708 | 591.6601 | 0.11055 | 0.002541873
| mp-20052_Li | Li0-1MnAsO4 | ['Mn', 'As', 'O'] | MnAsO4 | LiMnAsO4 | 3.767449 | 133.4747 | 502.8591 | 0.031322605 | 0
| mp-21074_Li | Li0-0.5Cr2HgO4 | ['Cr', 'Hg', 'O'] | Cr2HgO4 | LiCr4(HgO4)2 | -0.04696551 | 36.01863 | -1.691633 | 0 | 0.2051463
| mp-21496_Li | Li0-1La4CuO8 | ['La', 'Cu', 'O'] | La4CuO8 | LiLa4CuO8 | 3.922915 | 35.54083 | 139.4236 | 0.05815582 | 0.01439394
| mp-21650_Li | Li0-2NiGe3O8 | ['Ni', 'Ge', 'O'] | NiGe3O8 | Li2NiGe3O8 | 5.022759 | 128.0864 | 643.3473 | 0.1532148 | 0
| mp-21778_Li | Li0-2Fe2(MoO4)3 | ['Fe', 'Mo', 'O'] | Fe2(MoO4)3 | Li2Fe2(MoO4)3 | 3.124446 | 88.54362 | 276.6497 | 0 | 0
| mp-22042_Li | Li0-1Co2P3O10 | ['Co', 'P', 'O'] | Co2P3O10 | LiCo2P3O10 | 4.794025 | 70.95545 | 340.1622 | 0.01950572 | 0.001686452
| mp-22173_Li | Li0-1Fe(GeO3)2 | ['Fe', 'Ge', 'O'] | Fe(GeO3)2 | LiFe(GeO3)2 | 5.027227 | 88.14467 | 443.1233 | 0.1233709 | 0.0067124705
| mp-22243_Li | Li0-1NiAsO4 | ['Ni', 'As', 'O'] | NiAsO4 | LiNiAsO4 | 5.032982 | 131.0242 | 659.4426 | 0.1526938 | 0
| mp-22417_Li | Li0-1NiPO4 | ['Ni', 'P', 'O'] | NiPO4 | LiNiPO4 | 4.954485 | 166.8775 | 826.7919 | 0.1072234 | 0
| mp-22586_Li | Li0-0.5EuCrO4 | ['Eu', 'Cr', 'O'] | EuCrO4 | LiEu2Cr2O8 | 2.38095 | 49.37122 | 117.5504 | 0 | 0.04995215
| mp-22987_Li | Li0-0.5BiIO | ['Bi', 'I', 'O'] | BiIO | LiBi2(IO)2 | 0.65593 | 37.71088 | 24.7357 | 0 | 0.1672877
| mp-23427_Li | Li0-2Ti3(BiO3)4 | ['Ti', 'Bi', 'O'] | Ti3(BiO3)4 | Li2Ti3(BiO3)4 | -0.3215425 | 45.2194 | -14.53996 | 0.001256628 | 0.249095
| mp-25196_Li | Li0-1VCuO4 | ['V', 'Cu', 'O'] | VCuO4 | LiVCuO4 | 3.730048 | 144.54 | 539.141 | 0.03768292 | 0.06045889
| mp-25201_Li | Li0-1Bi(PdO2)2 | ['Bi', 'Pd', 'O'] | Bi(PdO2)2 | LiBi(PdO2)2 | 4.135456 | 54.39065 | 224.9301 | 0.157375 | 0
| mp-25203_Li | Li0-1VPO5 | ['V', 'P', 'O'] | VPO5 | LiVPO5 | 3.815353 | 158.7265 | 605.5976 | 0.0056868725 | 0.007069968
| mp-25205_Li | Li0-2Cu5(Si2O7)2 | ['Cu', 'Si', 'O'] | Cu5(Si2O7)2 | Li2Cu5(Si2O7)2 | 3.956963 | 80.25049 | 317.5482 | 0.1152286 | 0.07527895
| mp-25240_Li | Li0-1Fe(SiO3)2 | ['Fe', 'Si', 'O'] | Fe(SiO3)2 | LiFe(SiO3)2 | 4.946475 | 124.6851 | 616.7516 | 0.1400111 | 0.008367929
| mp-25259_Li | Li0-1Fe(Se2O5)2 | ['Fe', 'Se', 'O'] | Fe(Se2O5)2 | LiFe(Se2O5)2 | 5.158822 | 49.75954 | 256.7006 | 0.07993008 | 0.003454698
| mp-25261_Li | Li0-1Fe(SeO3)2 | ['Fe', 'Se', 'O'] | Fe(SeO3)2 | LiFe(SeO3)2 | 5.054419 | 84.62671 | 427.7388 | 0.1068253 | 0
| mp-25265_Li | Li0-1VPO5 | ['V', 'P', 'O'] | VPO5 | LiVPO5 | 3.832105 | 158.7265 | 608.2565 | 0 | 0
| mp-25266_Li | Li0-1Mo2P2O11 | ['Mo', 'P', 'O'] | Mo2P2O11 | LiMo2P2O11 | 3.795661 | 61.36405 | 232.9171 | 0.002659273 | 0.00265087
| mp-25268_Li | Li0-1.5CoSiO4 | ['Co', 'Si', 'O'] | CoSiO4 | Li3Co2(SiO4)2 | 4.176416345 | 249.0415 | 1040.101 | 0.2130798 | 0.05755656
| mp-25278_Li | Li0-2V2(SO4)3 | ['V', 'S', 'O'] | V2(SO4)3 | Li2V2(SO4)3 | 3.139079 | 132.6961 | 416.5435 | 0.06121139 | 0.05070645
| mp-25284_Li | Li0-2Mn2NiO6 | ['Mn', 'Ni', 'O'] | Mn2NiO6 | Li2Mn2NiO6 | 3.978176 | 192.5063 | 765.8238 | 0.09113146 | 0.06936147
| mp-25289_Li | Li0-2Co(WO4)2 | ['Co', 'W', 'O'] | Co(WO4)2 | Li2Co(WO4)2 | 4.670732 | 94.29001 | 440.4033 | 0.192013 | 0.0002243188
| mp-25291_Li | Li0-2Ni(WO4)2 | ['Ni', 'W', 'O'] | Ni(WO4)2 | Li2Ni(WO4)2 | 4.936968 | 94.32979 | 465.7032 | 0.1992622 | 0.001622866
| mp-25304_Li | Li0-1NiPO4 | ['Ni', 'P', 'O'] | NiPO4 | LiNiPO4 | 4.971688 | 166.8775 | 829.6627 | 0.1209498 | 0.009307963
| mp-25310_Li | Li0-1Fe(PO3)3 | ['Fe', 'P', 'O'] | Fe(PO3)3 | LiFe(PO3)3 | 3.685058 | 89.42714 | 329.5442 | 0.01511723 | 0.003014161
| mp-25323_Li | Li0-3Na2FeO4 | ['Na', 'Fe', 'O'] | Na2FeO4 | Na2Li3FeO4 | 3.364613 | 430.7878 | 1449.434 | 0.1496785 | 0
| mp-25422_Li | Li0-1VPO4 | ['V', 'P', 'O'] | VPO4 | LiVPO4 | 2.408276 | 175.3406 | 422.2684 | 0.02662002 | 0.00627942
| mp-25431_Li | Li0-1PWO4 | ['P', 'W', 'O'] | PWO4 | LiPWO4 | -0.390017 | 93.79268 | -36.58074 | 0.1036758 | 0.528069
| mp-25435_Li | Li0-1TiPO4 | ['Ti', 'P', 'O'] | TiPO4 | LiTiPO4 | 0.8504367 | 178.9397 | 152.1769 | 0.0865217 | 0.2792518
| mp-25447_Li | Li0-1CrPO4 | ['Cr', 'P', 'O'] | CrPO4 | LiCrPO4 | 2.718822 | 174.1391 | 473.4532 | 0.05523277 | 0.005038789
| mp-25449_Li | Li0-1CuPO4 | ['Cu', 'P', 'O'] | CuPO4 | LiCuPO4 | 4.011077 | 161.9832 | 649.7273 | 0 | 0.05178449
| mp-25544_Li | Li0-1KMnO2 | ['K', 'Mn', 'O'] | KMnO2 | KLiMnO2 | 2.435533 | 201.551 | 490.8842 | 0.2415609 | 0
| mp-25802_Li | Li1-3Bi(PO4)2 | ['Bi', 'P', 'O'] | LiBi(PO4)2 | Li3Bi(PO4)2 | 4.651876 | 127.7033 | 594.0599 | 0.116895 | 0.04365427
| mp-25809_Li | Li0-6Fe9(PO4)8 | ['Fe', 'P', 'O'] | Fe9(PO4)8 | Li6Fe9(PO4)8 | 3.485912 | 123.3176 | 429.8744 | 0.07336462 | 0.05102992
| mp-25811_Li | Li0-3V2P5O16 | ['V', 'P', 'O'] | V2P5O16 | Li3V2P5O16 | 2.701184 | 150.6928 | 407.049 | 0.004774376 | 0.03526606
| mp-25813_Li | Li0-3Fe3(PO4)4 | ['Fe', 'P', 'O'] | Fe3(PO4)4 | Li3Fe3(PO4)4 | 5.193776 | 141.4965 | 734.901 | 0.1687486 | 0.05066122
| mp-25817_Li | Li0-1Cr2P3O11 | ['Cr', 'P', 'O'] | Cr2P3O11 | LiCr2P3O11 | 4.017183 | 70.55846 | 283.4462 | 0.01625366 | 0.04965973
| mp-25823_Li | Li0-1Ni2(PO3)5 | ['Ni', 'P', 'O'] | Ni2(PO3)5 | LiNi2(PO3)5 | 5.435916 | 51.62196 | 280.6126 | 0.07429841 | 0.04557767
| mp-25825_Li | Li0-1Fe4(PO4)3 | ['Fe', 'P', 'O'] | Fe4(PO4)3 | LiFe4(PO4)3 | 2.728835 | 52.01797 | 141.9485 | 0.019568 | 0.04987492
| mp-25827_Li | Li0-1Mo2P3O11 | ['Mo', 'P', 'O'] | Mo2P3O11 | LiMo2P3O11 | 2.718938 | 57.30048 | 155.7965 | 0 | 0.02842113
| mp-25829_Li | Li0-1Mn2P3O11 | ['Mn', 'P', 'O'] | Mn2P3O11 | LiMn2P3O11 | 4.240917 | 69.48217 | 294.6682 | 0.03459127 | 0.04092802
| mp-25831_Li | Li0.5-1MnPO4 | ['Mn', 'P', 'O'] | LiMn2(PO4)2 | LiMnPO4 | 3.97726 | 85.43644 | 339.8029 | 0.07012975 | 0.05115818
| mp-25837_Li | Li1-3Cr2(PO4)3 | ['Cr', 'P', 'O'] | LiCr2(PO4)3 | Li3Cr2(PO4)3 | 4.124802 | 130.8253 | 539.6285 | 0.03425752 | 0.0361631665
| mp-25838_Li | Li0-3Cr2(PO4)3 | ['Cr', 'P', 'O'] | Cr2(PO4)3 | Li3Cr2(PO4)3 | 4.668038735 | 196.238 | 916.0464 | 0.06156151 | 0
| mp-25839_Li | Li1-3Ti2(PO4)3 | ['Ti', 'P', 'O'] | LiTi2(PO4)3 | Li3Ti2(PO4)3 | 1.62512 | 133.5164 | 216.9801 | 0.0009341682 | 0.05526646
| mp-25843_Li | Li0-1Mo2(PO4)3 | ['Mo', 'P', 'O'] | Mo2(PO4)3 | LiMo2(PO4)3 | 2.819855 | 55.40529 | 156.2349 | 0.01130645 | 0.05176281
| mp-25845_Li | Li1-2FeP2O7 | ['Fe', 'P', 'O'] | LiFeP2O7 | Li2FeP2O7 | 4.553 | 109.9907 | 500.7879 | 0.1700603 | 0.03607015
| mp-25847_Li | Li1-3Ni2(PO4)3 | ['Ni', 'P', 'O'] | LiNi2(PO4)3 | Li3Ni2(PO4)3 | 4.947565 | 126.6838 | 626.7766 | 0.158282 | 0.07667772
| mp-25849_Li | Li0-1VP2O7 | ['V', 'P', 'O'] | VP2O7 | LiVP2O7 | 4.387062 | 115.6104 | 507.1901 | 0.105618612 | 0.02752495
| mp-25857_Li | Li0-4Mn5(P3O11)2 | ['Mn', 'P', 'O'] | Mn5(P3O11)2 | Li4Mn5(P3O11)2 | 3.743411 | 127.583 | 477.5957 | 0.02768299 | 0.03496471
| mp-25861_Li | Li0-1Cr2(PO3)5 | ['Cr', 'P', 'O'] | Cr2(PO3)5 | LiCr2(PO3)5 | 3.330665 | 52.98903 | 176.4887 | 0.07908755 | 0.04921493
| mp-25868_Li | Li0-1Mo(PO4)2 | ['Mo', 'P', 'O'] | Mo(PO4)2 | LiMo(PO4)2 | 3.979741 | 91.5277 | 364.2565 | 0.01131921 | 0.03567528
| mp-25871_Li | Li1-3Cu2P5O16 | ['Cu', 'P', 'O'] | LiCu2P5O16 | Li3Cu2P5O16 | 4.3698 | 95.92956 | 419.193 | 0.01751125 | 0.03841264
| mp-25878_Li | Li0-1Co3P3O11 | ['Co', 'P', 'O'] | Co3P3O11 | LiCo3P3O11 | 4.125282 | 59.20948 | 244.2558 | 0.1709053 | 0.1713524
| mp-25879_Li | Li0-1Ni3P3O11 | ['Ni', 'P', 'O'] | Ni3P3O11 | LiNi3P3O11 | 4.690573 | 59.30372 | 278.1684 | 0.04742687 | 0.02719179
| mp-25881_Li | Li0-1Bi(PO3)4 | ['Bi', 'P', 'O'] | Bi(PO3)4 | LiBi(PO3)4 | 5.225024 | 50.39679 | 263.3245 | 0.04648284 | 0.03844412
| mp-25883_Li | Li0-1Fe3(P3O10)2 | ['Fe', 'P', 'O'] | Fe3(P3O10)2 | LiFe3(P3O10)2 | 4.476147 | 39.39618 | 176.3431 | 0.0227623 | 0.02841401
| mp-25885_Li | Li0-1CuPO4 | ['Cu', 'P', 'O'] | CuPO4 | LiCuPO4 | 4.465715 | 161.9832 | 723.3709 | 0.07805505 | 0.05374061
| mp-25887_Li | Li1-2Mn(PO3)4 | ['Mn', 'P', 'O'] | LiMn(PO3)4 | Li2Mn(PO3)4 | 5.414549 | 69.66709 | 377.2159 | 0.119333 | 0.04054145
| mp-25889_Li | Li0-1CoPO4 | ['Co', 'P', 'O'] | CoPO4 | LiCoPO4 | 4.028777 | 166.6287 | 671.3098 | 0.007445568 | 0.04309521
| mp-25891_Li | Li2-4Ni(PO4)2 | ['Ni', 'P', 'O'] | Li2Ni(PO4)2 | Li4Ni(PO4)2 | 4.973678 | 193.9325 | 964.5578 | 0.1383977 | 0.01927251
| mp-25896_Li | Li0-1SbP2O7 | ['Sb', 'P', 'O'] | SbP2O7 | LiSbP2O7 | 4.577102 | 88.55769 | 405.3375 | 0.128119811 | 0.04323047
| mp-25898_Li | Li1-3Ni2(PO4)3 | ['Ni', 'P', 'O'] | LiNi2(PO4)3 | Li3Ni2(PO4)3 | 4.916421 | 126.6838 | 622.8312 | 0.1613978 | 0.08259637
| mp-25906_Li | Li0-1Bi(PO3)4 | ['Bi', 'P', 'O'] | Bi(PO3)4 | LiBi(PO3)4 | 4.948764 | 50.39679 | 249.4019 | 0.03771546 | 0.04551157
| mp-25907_Li | Li0-1Sn(PO3)4 | ['Sn', 'P', 'O'] | Sn(PO3)4 | LiSn(PO3)4 | 2.771616 | 60.70017 | 168.2376 | 0.004506224 | 0.04237769
| mp-25911_Li | Li0-1V3(P3O10)2 | ['V', 'P', 'O'] | V3(P3O10)2 | LiV3(P3O10)2 | 3.205889 | 40.26689 | 129.0912 | 0.02848236 | 0.04270848
| mp-25922_Li | Li0-1Mo2PO8 | ['Mo', 'P', 'O'] | Mo2PO8 | LiMo2PO8 | 3.266084 | 74.90842 | 244.6572 | 0.0149313 | 0.02216889
| mp-25923_Li | Li0-6Mn9(PO4)8 | ['Mn', 'P', 'O'] | Mn9(PO4)8 | Li6Mn9(PO4)8 | 3.700166015 | 124.0944 | 459.1699 | 0.04323036 | 0.04741849
| mp-25927_Li | Li0-1Ni(PO3)3 | ['Ni', 'P', 'O'] | Ni(PO3)3 | LiNi(PO3)3 | 5.069944 | 88.58521 | 449.122 | 0.04753934 | 0.02840753
| mp-25929_Li | Li0-3Bi2(PO4)3 | ['Bi', 'P', 'O'] | Bi2(PO4)3 | Li3Bi2(PO4)3 | 4.48640907 | 111.1022 | 498.45 | 0.07174602 | 0.03850892
| mp-25932_Li | Li0-1Mn4(PO4)3 | ['Mn', 'P', 'O'] | Mn4(PO4)3 | LiMn4(PO4)3 | 3.376437 | 52.38683 | 176.8808 | 0.02880981 | 0.04763685
| mp-25938_Li | Li1-2Mo(PO4)2 | ['Mo', 'P', 'O'] | LiMo(PO4)2 | Li2Mo(PO4)2 | 3.762923 | 89.40839 | 336.4368 | 0.05302591 | 0.03256444
| mp-25940_Li | Li0-1BiP2O7 | ['Bi', 'P', 'O'] | BiP2O7 | LiBiP2O7 | 4.524831 | 68.74559 | 311.0622 | 0.05275542 | 0.04547942
| mp-25943_Li | Li1-2CuP2O7 | ['Cu', 'P', 'O'] | LiCuP2O7 | Li2CuP2O7 | 4.623748 | 106.6211 | 492.989 | 0.04243231 | 0.03879896
| mp-25946_Li | Li0-1Sb2P5O16 | ['Sb', 'P', 'O'] | Sb2P5O16 | LiSb2P5O16 | 3.393597 | 40.52724 | 137.5331 | 0.00561056 | 0.04742679
| mp-25948_Li | Li1-2VP4O13 | ['V', 'P', 'O'] | LiVP4O13 | Li2VP4O13 | 4.42037 | 67.55925 | 298.6369 | 0.01880559 | 0.04583671
| mp-25950_Li | Li0-1SbP2O7 | ['Sb', 'P', 'O'] | SbP2O7 | LiSbP2O7 | 3.654303 | 88.55769 | 323.6166 | 0.04003664 | 0.04704566
| mp-25952_Li | Li0-2MoP4O13 | ['Mo', 'P', 'O'] | MoP4O13 | Li2MoP4O13 | 4.888697 | 121.3535 | 593.2605 | 0.1074509 | 0.0491648
| mp-25953_Li | Li0-1CoPO4 | ['Co', 'P', 'O'] | CoPO4 | LiCoPO4 | 4.65410361 | 166.6287 | 775.5071 | 0.1266447 | 0.05593363
| mp-25959_Li | Li0-1Bi(PO3)4 | ['Bi', 'P', 'O'] | Bi(PO3)4 | LiBi(PO3)4 | 5.537404 | 50.39679 | 279.0674 | 0.07233396 | 0.0455046
| mp-25961_Li | Li0-1Fe(PO3)4 | ['Fe', 'P', 'O'] | Fe(PO3)4 | LiFe(PO3)4 | 5.693091 | 70.77722 | 402.9412 | 0.08014378 | 0.04471539
| mp-25963_Li | Li0-1Fe(PO3)4 | ['Fe', 'P', 'O'] | Fe(PO3)4 | LiFe(PO3)4 | 5.745952 | 70.77722 | 406.6825 | 0.07509835 | 0.03701352
| mp-25967_Li | Li0-1NiPO4 | ['Ni', 'P', 'O'] | NiPO4 | LiNiPO4 | 5.069875 | 166.8775 | 846.0478 | 0.1864831 | 0.05145271
| mp-25969_Li | Li0-1Mn4(PO4)3 | ['Mn', 'P', 'O'] | Mn4(PO4)3 | LiMn4(PO4)3 | 3.363427 | 52.38683 | 176.1992 | 0.02456715 | 0.04425685
| mp-25971_Li | Li0-1MnPO4 | ['Mn', 'P', 'O'] | MnPO4 | LiMnPO4 | 3.746454 | 170.8729 | 640.1675 | 0.0525217475 | 0.05006625
| mp-25974_Li | Li3-4MoP2O9 | ['Mo', 'P', 'O'] | Li3MoP2O9 | Li4MoP2O9 | 3.363105 | 81.3038 | 273.4332 | 0.05269297 | 0.04668491
| mp-25977_Li | Li0-1Fe(PO3)4 | ['Fe', 'P', 'O'] | Fe(PO3)4 | LiFe(PO3)4 | 6.042175 | 70.77722 | 427.6483 | 0.0533324 | 0
| mp-25979_Li | Li0-1Ni(PO3)4 | ['Ni', 'P', 'O'] | Ni(PO3)4 | LiNi(PO3)4 | 5.927386 | 70.2488 | 416.3918 | 0.1095027 | 0.04270755
| mp-25983_Li | Li0-1Mo(PO4)2 | ['Mo', 'P', 'O'] | Mo(PO4)2 | LiMo(PO4)2 | 4.514129 | 91.5277 | 413.1679 | 0.02098149 | 0
| mp-25985_Li | Li0-1Cr(PO3)4 | ['Cr', 'P', 'O'] | Cr(PO3)4 | LiCr(PO3)4 | 5.979089 | 71.50399 | 427.5288 | 0.06024203 | 0.001379062
| mp-25987_Li | Li0-1Mo(PO3)4 | ['Mo', 'P', 'O'] | Mo(PO3)4 | LiMo(PO3)4 | 4.444581 | 64.00066 | 284.4561 | 0.03170276 | 0.004660258
| mp-25991_Li | Li0-2Ni3(P2O7)2 | ['Ni', 'P', 'O'] | Ni3(P2O7)2 | Li2Ni3(P2O7)2 | 5.060933 | 99.66176 | 504.3815 | 0.06039562 | 0
| mp-25995_Li | Li2-4Co(PO4)2 | ['Co', 'P', 'O'] | Li2Co(PO4)2 | Li4Co(PO4)2 | 4.667262 | 193.7644 | 904.3491 | 0.06741273 | 0.001368304
| mp-26001_Li | Li0-1Ni(PO3)3 | ['Ni', 'P', 'O'] | Ni(PO3)3 | LiNi(PO3)3 | 5.831598 | 88.58521 | 516.5933 | 0.07553541 | 0
| mp-26003_Li | Li0-1Fe(PO3)3 | ['Fe', 'P', 'O'] | Fe(PO3)3 | LiFe(PO3)3 | 4.379253 | 89.42714 | 391.6241 | 0.06527087 | 0
| mp-26005_Li | Li0-1Mn6P7O24 | ['Mn', 'P', 'O'] | Mn6P7O24 | LiMn6P7O24 | 3.967336 | 28.59217 | 113.4348 | 0.003451735 | 0
| mp-26007_Li | Li0-2NiP2O7 | ['Ni', 'P', 'O'] | NiP2O7 | Li2NiP2O7 | 5.694637 | 217.4397 | 1238.24 | 0.2720072 | 0.00423252
| mp-26013_Li | Li0-3Mo2(PO4)3 | ['Mo', 'P', 'O'] | Mo2(PO4)3 | Li3Mo2(PO4)3 | 3.248999 | 161.5789 | 524.9699 | 0 | 0
| mp-26015_Li | Li0-1Co(PO3)3 | ['Co', 'P', 'O'] | Co(PO3)3 | LiCo(PO3)3 | 5.529354 | 88.51506 | 489.4311 | 0.04815044 | 0
| mp-26017_Li | Li0-1CoPO4 | ['Co', 'P', 'O'] | CoPO4 | LiCoPO4 | 4.334888 | 166.6287 | 722.3166 | 0.01294057 | 0.004075115
| mp-26019_Li | Li0-1Mn(PO3)3 | ['Mn', 'P', 'O'] | Mn(PO3)3 | LiMn(PO3)3 | 4.96564 | 89.69858 | 445.4109 | 0.05922867 | 0
| mp-26021_Li | Li0-1CoPO4 | ['Co', 'P', 'O'] | CoPO4 | LiCoPO4 | 4.343385 | 166.6287 | 723.7325 | 0.01752302 | 0.006789057
| mp-26025_Li | Li1-2FeP2O7 | ['Fe', 'P', 'O'] | LiFeP2O7 | Li2FeP2O7 | 4.56988 | 109.9907 | 502.6446 | 0.138289 | 0.005539757
| mp-26027_Li | Li0-1Ni(PO3)3 | ['Ni', 'P', 'O'] | Ni(PO3)3 | LiNi(PO3)3 | 5.81526 | 88.58521 | 515.1461 | 0.07544704 | 0.001084913
| mp-26035_Li | Li3-9Mn3P8O29 | ['Mn', 'P', 'O'] | Li3Mn3P8O29 | Li9Mn3P8O29 | 4.897375 | 171.2453 | 838.6524 | 0.07938392 | 0
| mp-26039_Li | Li1-5Mn2(PO4)3 | ['Mn', 'P', 'O'] | LiMn2(PO4)3 | Li5Mn2(PO4)3 | 3.861625 | 249.6091 | 963.8969 | 0.01585357 | 0.03917677
| mp-26041_Li | Li0-1FePO4 | ['Fe', 'P', 'O'] | FePO4 | LiFePO4 | 3.310712 | 169.8905 | 562.4587 | 0.00497447 | 0.01052518
| mp-26045_Li | Li0-4Cr2(PO4)3 | ['Cr', 'P', 'O'] | Cr2(PO4)3 | Li4Cr2(PO4)3 | 3.889025 | 257.292 | 1000.615 | 0.062883 | 0.04204269
| mp-26049_Li | Li2-3Fe(PO3)8 | ['Fe', 'P', 'O'] | Li2Fe(PO3)8 | Li3Fe(PO3)8 | 5.642345 | 37.83149 | 213.4583 | 0.08019958 | 0.05956773
| mp-26051_Li | Li0-0.5Mo2P2O11 | ['Mo', 'P', 'O'] | Mo2P2O11 | LiMo4(P2O11)2 | 3.364948 | 30.92778 | 104.0704 | 0 | 0.0139754
| mp-26056_Li | Li2-4Fe(PO4)2 | ['Fe', 'P', 'O'] | Li2Fe(PO4)2 | Li4Fe(PO4)2 | 4.275677 | 195.9518 | 837.8268 | 0.09488751 | 0.008993656
| mp-26057_Li | Li0-1MnPO4 | ['Mn', 'P', 'O'] | MnPO4 | LiMnPO4 | 4.234417 | 170.8729 | 723.5471 | 0.08908148 | 0.01169415
| mp-26060_Li | Li0-6Mn3(PO4)4 | ['Mn', 'P', 'O'] | Mn3(PO4)4 | Li6Mn3(PO4)4 | 4.150598 | 274.2562 | 1138.327 | 0.1333508 | 0.08108703
| mp-26061_Li | Li0-5Mn2(PO4)3 | ['Mn', 'P', 'O'] | Mn2(PO4)3 | Li5Mn2(PO4)3 | 4.017643 | 312.0114 | 1253.551 | 0.04642445 | 0.05032988
| mp-26063_Li | Li0-1Cr(PO3)3 | ['Cr', 'P', 'O'] | Cr(PO3)3 | LiCr(PO3)3 | 3.560388 | 90.59054 | 322.5375 | 0.0925592 | 0.01901395
| mp-26065_Li | Li0-1Mn6PO12 | ['Mn', 'P', 'O'] | Mn6PO12 | LiMn6PO12 | 4.869062 | 47.89949 | 233.2256 | 0.06842418 | 0.01043482
| mp-26071_Li | Li0-1MnPO4 | ['Mn', 'P', 'O'] | MnPO4 | LiMnPO4 | 4.206167 | 170.8729 | 718.7199 | 0.08494301 | 0.01218269
| mp-26077_Li | Li0-3Fe3(PO4)4 | ['Fe', 'P', 'O'] | Fe3(PO4)4 | Li3Fe3(PO4)4 | 5.29684687 | 141.4965 | 749.4851 | 0.1346524 | 0.008606378
| mp-26081_Li | Li3-4Mn(PO4)2 | ['Mn', 'P', 'O'] | Li3Mn(PO4)2 | Li4Mn(PO4)2 | 4.041788 | 98.30184 | 397.3151 | 0.02995163 | 0.01062152
| mp-26083_Li | Li0-2Mn3(P2O7)2 | ['Mn', 'P', 'O'] | Mn3(P2O7)2 | Li2Mn3(P2O7)2 | 3.994506 | 101.794 | 406.6167 | 0.01851953 | 0.008266205
| mp-26085_Li | Li0-3Mo2(PO4)3 | ['Mo', 'P', 'O'] | Mo2(PO4)3 | Li3Mo2(PO4)3 | 3.23173 | 161.5789 | 522.1795 | 0.002497591 | 0.004713364375
| mp-26087_Li | Li1-5Co2(PO4)3 | ['Co', 'P', 'O'] | LiCo2(PO4)3 | Li5Co2(PO4)3 | 4.235771 | 245.0502 | 1037.977 | 0.09099327 | 0.08084138
| mp-26089_Li | Li1-2CoP2O7 | ['Co', 'P', 'O'] | LiCoP2O7 | Li2CoP2O7 | 4.791465 | 108.6142 | 520.4212 | 0.06099367 | 0.01376965
| mp-26095_Li | Li1-2Mn(PO3)4 | ['Mn', 'P', 'O'] | LiMn(PO3)4 | Li2Mn(PO3)4 | 4.912922 | 69.66709 | 342.269 | 0.0552299 | 0.006213659
| mp-26100_Li | Li0-3Bi2(PO4)3 | ['Bi', 'P', 'O'] | Bi2(PO4)3 | Li3Bi2(PO4)3 | 4.572136 | 111.1022 | 507.9745 | 0.09324947 | 0.04392783
| mp-26101_Li | Li0-3V3(PO4)4 | ['V', 'P', 'O'] | V3(PO4)4 | Li3V3(PO4)4 | 4.332006 | 145.2568 | 629.2534 | 0.1111501 | 0.01305491
| mp-26103_Li | Li0-4.5V2(PO4)3 | ['V', 'P', 'O'] | V2(PO4)3 | Li9V4(PO4)6 | 2.973455 | 288.5109 | 857.8743 | 0.01457693 | 0.04665909
| mp-26111_Li | Li0-1Cr(PO3)3 | ['Cr', 'P', 'O'] | Cr(PO3)3 | LiCr(PO3)3 | 2.827417 | 90.59054 | 256.1372 | 0.04055025 | 0.02307499
| mp-26113_Li | Li0-1Ti(PO3)4 | ['Ti', 'P', 'O'] | Ti(PO3)4 | LiTi(PO3)4 | 2.944444 | 72.30046 | 212.8847 | 0.001910455 | 0.02003496
| mp-26116_Li | Li0-1Cr2P3O10 | ['Cr', 'P', 'O'] | Cr2P3O10 | LiCr2P3O10 | 3.182671 | 73.6611 | 234.439 | 0.05708515 | 0.02786423
| mp-26120_Li | Li0-2Fe(PO3)5 | ['Fe', 'P', 'O'] | Fe(PO3)5 | Li2Fe(PO3)5 | 5.317064 | 115.3777 | 613.4706 | 0.06398308 | 0.03586255
| mp-26125_Li | Li0-2Fe(PO3)4 | ['Fe', 'P', 'O'] | Fe(PO3)4 | Li2Fe(PO3)4 | 4.703431 | 139.0065 | 653.8074 | 0.06315818 | 0.009334568
| mp-26129_Li | Li0-1BiP2O7 | ['Bi', 'P', 'O'] | BiP2O7 | LiBiP2O7 | 5.327481 | 68.74559 | 366.2409 | 0.09215554 | 0.008329482
| mp-26131_Li | Li0-1Mo(PO3)4 | ['Mo', 'P', 'O'] | Mo(PO3)4 | LiMo(PO3)4 | 4.45996 | 64.00066 | 285.4404 | 0.04220461 | 0.01372424
| mp-26133_Li | Li0-3Cr2P5O16 | ['Cr', 'P', 'O'] | Cr2P5O16 | Li3Cr2P5O16 | 3.0810635 | 150.0995 | 462.466 | 0.01647618 | 0.0367112
| mp-26135_Li | Li0-3Co3(PO4)4 | ['Co', 'P', 'O'] | Co3(PO4)4 | Li3Co3(PO4)4 | 5.178267 | 139.2265 | 720.9521 | 0.1508045 | 0.04848512
| mp-26138_Li | Li0-1MnP2O7 | ['Mn', 'P', 'O'] | MnP2O7 | LiMnP2O7 | 4.689458 | 113.6511 | 532.9623 | 0.03062247 | 0
| mp-26139_Li | Li0-1CrP2O7 | ['Cr', 'P', 'O'] | CrP2O7 | LiCrP2O7 | 5.025059 | 115.0869 | 578.3184 | 0.05614171 | 0.01251797
| mp-26141_Li | Li0-1Ni(PO3)4 | ['Ni', 'P', 'O'] | Ni(PO3)4 | LiNi(PO3)4 | 6.052738 | 70.2488 | 425.1976 | 0.1091139 | 0.03537638
| mp-26143_Li | Li0-3Mn3(PO4)4 | ['Mn', 'P', 'O'] | Mn3(PO4)4 | Li3Mn3(PO4)4 | 5.32896786 | 142.1772 | 757.658 | 0.1401102 | 0.003012092
| mp-26150_Li | Li0-1Sb(PO3)4 | ['Sb', 'P', 'O'] | Sb(PO3)4 | LiSb(PO3)4 | 5.051051 | 60.28375 | 304.4963 | 0.05613476 | 0.0170021
| mp-26152_Li | Li0-2V(PO3)5 | ['V', 'P', 'O'] | V(PO3)5 | Li2V(PO3)5 | 5.093886 | 116.6085 | 593.9902 | 0.05662218 | 0.03220045
| mp-26157_Li | Li0-1Sb(PO3)4 | ['Sb', 'P', 'O'] | Sb(PO3)4 | LiSb(PO3)4 | 5.0551 | 60.28375 | 304.7404 | 0.05122514 | 0.01214026
| mp-26162_Li | Li1-2NiP2O7 | ['Ni', 'P', 'O'] | LiNiP2O7 | Li2NiP2O7 | 6.065937 | 108.7199 | 659.4878 | 0.1813052 | 0.02130625
| mp-26165_Li | Li0-2Ni(PO3)4 | ['Ni', 'P', 'O'] | Ni(PO3)4 | Li2Ni(PO3)4 | 6.023975 | 137.9872 | 831.2315 | 0.1535657 | 0.01220102
| mp-26172_Li | Li0-1Sn(PO3)3 | ['Sn', 'P', 'O'] | Sn(PO3)3 | LiSn(PO3)3 | 4.156779 | 73.92148 | 307.2752 | 0.08805589 | 0.01639237
| mp-26173_Li | Li0-1Bi3(PO5)2 | ['Bi', 'P', 'O'] | Bi3(PO5)2 | LiBi3(PO5)2 | 4.727226 | 31.31659 | 148.0406 | 0.07787176 | 0.01182578
| mp-26177_Li | Li0-3Co3(PO4)4 | ['Co', 'P', 'O'] | Co3(PO4)4 | Li3Co3(PO4)4 | 5.16453 | 139.2265 | 719.0397 | 0.142866 | 0.04304747
| mp-26181_Li | Li0-1FeP2O7 | ['Fe', 'P', 'O'] | FeP2O7 | LiFeP2O7 | 5.277828 | 113.2157 | 597.5331 | 0.07985043 | 0.01719424
| mp-26184_Li | Li0-3Fe2P5O16 | ['Fe', 'P', 'O'] | Fe2P5O16 | Li3Fe2P5O16 | 3.812478795 | 147.9731 | 564.1441 | 0.02038484 | 0.01497187
| mp-26187_Li | Li0-3Mn2P5O16 | ['Mn', 'P', 'O'] | Mn2P5O16 | Li3Mn2P5O16 | 4.05394 | 148.4687 | 601.883 | 0.003498224 | 0.01454195
| mp-26190_Li | Li0-3Co3(PO4)4 | ['Co', 'P', 'O'] | Co3(PO4)4 | Li3Co3(PO4)4 | 5.291712 | 139.2265 | 736.7468 | 0.1555824 | 0.03962181
| mp-26191_Li | Li0-3Ni2P5O16 | ['Ni', 'P', 'O'] | Ni2P5O16 | Li3Ni2P5O16 | 5.065938405 | 146.4378 | 741.8447 | 0.08553522 | 0.01440324
| mp-26193_Li | Li0-1Mo2P3O13 | ['Mo', 'P', 'O'] | Mo2P3O13 | LiMo2P3O13 | 3.826386 | 53.63144 | 205.2146 | 0.009237341 | 0.009984768
| mp-26195_Li | Li0-2Ni(PO3)4 | ['Ni', 'P', 'O'] | Ni(PO3)4 | Li2Ni(PO3)4 | 5.62622 | 137.9872 | 776.3465 | 0.1082484 | 0.01352285
| mp-26197_Li | Li0-1CoP2O7 | ['Co', 'P', 'O'] | CoP2O7 | LiCoP2O7 | 5.041513 | 111.7578 | 563.4285 | 0.07573071 | 0.0397883
| mp-26199_Li | Li0-1V(PO3)4 | ['V', 'P', 'O'] | V(PO3)4 | LiV(PO3)4 | 5.045728 | 71.70574 | 361.8077 | 0.03306349 | 0.01532608
| mp-26201_Li | Li0-3Co3(PO4)4 | ['Co', 'P', 'O'] | Co3(PO4)4 | Li3Co3(PO4)4 | 4.78319 | 139.2265 | 665.9469 | 0.0911368 | 0.0412879
| mp-26203_Li | Li0-3Co2P5O16 | ['Co', 'P', 'O'] | Co2P5O16 | Li3Co2P5O16 | 4.611608 | 146.31 | 674.7243 | 0.01650913 | 0.01753584
| mp-26205_Li | Li0-3Cr3(PO4)4 | ['Cr', 'P', 'O'] | Cr3(PO4)4 | Li3Cr3(PO4)4 | 4.876325 | 144.4313 | 704.294 | 0.09331935 | 0.01832007
| mp-26209_Li | Li0-1BiP2O7 | ['Bi', 'P', 'O'] | BiP2O7 | LiBiP2O7 | 4.821789 | 68.74559 | 331.4767 | 0.04455931 | 0.01103222
| mp-26211_Li | Li0-1NiP2O7 | ['Ni', 'P', 'O'] | NiP2O7 | LiNiP2O7 | 5.193559 | 111.8697 | 581.0017 | 0.1447869 | 0.05882248
| mp-26214_Li | Li0-1FeP2O7 | ['Fe', 'P', 'O'] | FeP2O7 | LiFeP2O7 | 5.186245 | 113.2157 | 587.1644 | 0.0723616 | 0.01871199
| mp-26218_Li | Li0-2Cr3(P2O7)2 | ['Cr', 'P', 'O'] | Cr3(P2O7)2 | Li2Cr3(P2O7)2 | 2.743773 | 103.5292 | 284.0606 | 0.03755679 | 0.03048047
| mp-26219_Li | Li0-1MnPO4 | ['Mn', 'P', 'O'] | MnPO4 | LiMnPO4 | 3.707588 | 170.8729 | 633.5262 | 0.01160809 | 0.02054973
| mp-26221_Li | Li3-9Fe3P8O29 | ['Fe', 'P', 'O'] | Li3Fe3P8O29 | Li9Fe3P8O29 | 5.122848 | 170.7505 | 874.7291 | 0.1144545 | 0.002551182
| mp-26223_Li | Li3-4Cu(PO4)2 | ['Cu', 'P', 'O'] | Li3Cu(PO4)2 | Li4Cu(PO4)2 | 4.48849 | 95.29323 | 427.7228 | 0.05635656 | 0.02551826
| mp-26225_Li | Li0-1V(PO3)3 | ['V', 'P', 'O'] | V(PO3)3 | LiV(PO3)3 | 2.672492 | 90.91461 | 242.9686 | 0.01512629 | 0.01563949
| mp-26227_Li | Li0-1VP2O7 | ['V', 'P', 'O'] | VP2O7 | LiVP2O7 | 3.946934 | 115.6104 | 456.3068 | 0.03132841575 | 0
| mp-26231_Li | Li0-1NiP2O7 | ['Ni', 'P', 'O'] | NiP2O7 | LiNiP2O7 | 5.481117 | 111.8697 | 613.1707 | 0.1797719 | 0.06448544
| mp-26237_Li | Li0-1Mo2P3O13 | ['Mo', 'P', 'O'] | Mo2P3O13 | LiMo2P3O13 | 3.877522 | 53.63144 | 207.9571 | 0.01298834 | 0.010847
| mp-26239_Li | Li0-1MoP2O7 | ['Mo', 'P', 'O'] | MoP2O7 | LiMoP2O7 | 3.38678 | 96.81765 | 327.9001 | 0.02186676 | 0.01648684
| mp-26241_Li | Li0-2V3(P2O7)2 | ['V', 'P', 'O'] | V3(P2O7)2 | Li2V3(P2O7)2 | 2.6558 | 104.1657 | 276.6432 | 0.03222755 | 0.02124033
| mp-26245_Li | Li1-5Bi2P5O18 | ['Bi', 'P', 'O'] | LiBi2P5O18 | Li5Bi2P5O18 | 5.003676 | 119.7131 | 599.0055 | 0.1238722 | 0.02283941
| mp-26247_Li | Li3-5Cu(PO4)2 | ['Cu', 'P', 'O'] | Li3Cu(PO4)2 | Li5Cu(PO4)2 | 3.766329 | 185.9963 | 700.5233 | 0.05460865 | 0.03218138
| mp-26251_Li | Li0-1VP2O7 | ['V', 'P', 'O'] | VP2O7 | LiVP2O7 | 3.883292 | 115.6104 | 448.9491 | 0.032697511 | 0.007030278
| mp-26255_Li | Li1-2FeP2O7 | ['Fe', 'P', 'O'] | LiFeP2O7 | Li2FeP2O7 | 3.756952 | 109.9907 | 413.2299 | 0.07954253 | 0.01943289
| mp-26257_Li | Li1-2MnP2O7 | ['Mn', 'P', 'O'] | LiMnP2O7 | Li2MnP2O7 | 4.052284 | 110.4017 | 447.379 | 0.04577544 | 0.02396715
| mp-26261_Li | Li1-2Cu(PO3)4 | ['Cu', 'P', 'O'] | LiCu(PO3)4 | Li2Cu(PO3)4 | 4.701169 | 68.14239 | 320.3489 | 0.00278467 | 0.01509111
| mp-26263_Li | Li0-3Ni3(PO4)4 | ['Ni', 'P', 'O'] | Ni3(PO4)4 | Li3Ni3(PO4)4 | 5.147824 | 139.4002 | 717.6076 | 0.2015973 | 0.08812257
| mp-26267_Li | Li1-2Cu(PO3)4 | ['Cu', 'P', 'O'] | LiCu(PO3)4 | Li2Cu(PO3)4 | 5.397233 | 68.14239 | 367.7803 | 0.04816636 | 0.02144933
| mp-26269_Li | Li0-1Fe(PO3)4 | ['Fe', 'P', 'O'] | Fe(PO3)4 | LiFe(PO3)4 | 5.964161 | 70.77722 | 422.1267 | 0.07040533 | 0.02045855
| mp-26271_Li | Li1-2Sn(PO3)4 | ['Sn', 'P', 'O'] | LiSn(PO3)4 | Li2Sn(PO3)4 | 4.099925 | 59.76073 | 245.0145 | 0.06883712 | 0.02003625
| mp-26274_Li | Li0-1Mn(PO3)4 | ['Mn', 'P', 'O'] | Mn(PO3)4 | LiMn(PO3)4 | 5.438288 | 70.94714 | 385.831 | 0.04220741 | 0.02321444
| mp-26275_Li | Li1-5Ni2(PO4)3 | ['Ni', 'P', 'O'] | LiNi2(PO4)3 | Li5Ni2(PO4)3 | 4.685555 | 245.3192 | 1149.457 | 0.163845 | 0.05563062
| mp-26279_Li | Li0-1Cr(PO3)4 | ['Cr', 'P', 'O'] | Cr(PO3)4 | LiCr(PO3)4 | 5.860501 | 71.50399 | 419.0493 | 0.07515116 | 0.02204812
| mp-26284_Li | Li0-1MnPO4 | ['Mn', 'P', 'O'] | MnPO4 | LiMnPO4 | 4.546072 | 170.8729 | 776.8004 | 0.1556183 | 0.02420364
| mp-26285_Li | Li0-3Bi2(PO4)3 | ['Bi', 'P', 'O'] | Bi2(PO4)3 | Li3Bi2(PO4)3 | 4.553373 | 111.1022 | 505.8898 | 0.08257604 | 0.03766992
| mp-26289_Li | Li0-3Cr3(PO4)4 | ['Cr', 'P', 'O'] | Cr3(PO4)4 | Li3Cr3(PO4)4 | 5.105571 | 144.4313 | 737.4043 | 0.1317147 | 0.02583372
| mp-26293_Li | Li0-1MoP2O7 | ['Mo', 'P', 'O'] | MoP2O7 | LiMoP2O7 | 3.435459 | 96.81765 | 332.6131 | 0.0395136 | 0.028104015
| mp-26297_Li | Li0-1V(PO3)3 | ['V', 'P', 'O'] | V(PO3)3 | LiV(PO3)3 | 3.39871 | 90.91461 | 308.9924 | 0.07226246 | 0.01682178
| mp-26299_Li | Li0-1SnPO4 | ['Sn', 'P', 'O'] | SnPO4 | LiSnPO4 | 4.42951 | 121.4813 | 538.1024 | 0.2837361 | 0.01639784
| mp-26303_Li | Li0-6Cu9(PO4)8 | ['Cu', 'P', 'O'] | Cu9(PO4)8 | Li6Cu9(PO4)8 | 4.207898 | 117.0941 | 492.7198 | 0.01304232 | 0.02508009
| mp-26307_Li | Li0-3Fe3(PO4)4 | ['Fe', 'P', 'O'] | Fe3(PO4)4 | Li3Fe3(PO4)4 | 4.882095 | 141.4965 | 690.7993 | 0.0972585 | 0.02338313
| mp-26311_Li | Li3-5Cu(PO4)2 | ['Cu', 'P', 'O'] | Li3Cu(PO4)2 | Li5Cu(PO4)2 | 3.754331 | 185.9963 | 698.2916 | 0.05601199 | 0.03490911
| mp-26313_Li | Li0-4Ni5(P3O11)2 | ['Ni', 'P', 'O'] | Ni5(P3O11)2 | Li4Ni5(P3O11)2 | 4.835589 | 124.7944 | 603.4544 | 0.08243016 | 0.02307269
| mp-26319_Li | Li2-3Mo(PO3)8 | ['Mo', 'P', 'O'] | Li2Mo(PO3)8 | Li3Mo(PO3)8 | 5.778521 | 35.80507 | 206.9003 | 0.07203408 | 0.04784639
| mp-26322_Li | Li0-1V(PO3)4 | ['V', 'P', 'O'] | V(PO3)4 | LiV(PO3)4 | 4.784155 | 71.70574 | 343.0514 | 0.02268152 | 0.02005275
| mp-26323_Li | Li0-1MoP2O7 | ['Mo', 'P', 'O'] | MoP2O7 | LiMoP2O7 | 3.146628 | 96.81765 | 304.6491 | 0.007083603 | 0.02487959
| mp-26326_Li | Li0-2FeP2O7 | ['Fe', 'P', 'O'] | FeP2O7 | Li2FeP2O7 | 4.685063 | 219.9815 | 1030.627 | 0.1814048 | 0.01896344
| mp-26327_Li | Li3-9Bi3P8O29 | ['Bi', 'P', 'O'] | Li3Bi3P8O29 | Li9Bi3P8O29 | 4.609777 | 114.7665 | 529.0481 | 0.09145358 | 0.04880752
| mp-26329_Li | Li2-3Cr(PO3)8 | ['Cr', 'P', 'O'] | Li2Cr(PO3)8 | Li3Cr(PO3)8 | 5.79119 | 38.03815 | 220.2861 | 0.07701436 | 0.05233641
| mp-26333_Li | Li1-2CoP2O7 | ['Co', 'P', 'O'] | LiCoP2O7 | Li2CoP2O7 | 4.706998 | 108.6142 | 511.2469 | 0.06823122 | 0.027443
| mp-26337_Li | Li0-3Cr3(PO4)4 | ['Cr', 'P', 'O'] | Cr3(PO4)4 | Li3Cr3(PO4)4 | 5.050816 | 144.4313 | 729.496 | 0.1269866 | 0.02796906
| mp-26339_Li | Li0-1MnP2O7 | ['Mn', 'P', 'O'] | MnP2O7 | LiMnP2O7 | 4.536828 | 113.6511 | 515.6157 | 0.03056892 | 0.0138268
| mp-26341_Li | Li0-1SbP2O7 | ['Sb', 'P', 'O'] | SbP2O7 | LiSbP2O7 | 3.939632 | 88.55769 | 348.8847 | 0.0345024975 | 0.01607559
| mp-26345_Li | Li0-1NiP2O7 | ['Ni', 'P', 'O'] | NiP2O7 | LiNiP2O7 | 5.3623 | 111.8697 | 599.8788 | 0.1674086 | 0.06404759
| mp-26347_Li | Li2-3Mo(PO4)2 | ['Mo', 'P', 'O'] | Li2Mo(PO4)2 | Li3Mo(PO4)2 | 3.486961 | 87.385 | 304.7081 | 0.05689671 | 0.0247505
| mp-26351_Li | Li0-3Mo3(PO4)4 | ['Mo', 'P', 'O'] | Mo3(PO4)4 | Li3Mo3(PO4)4 | 3.348910975 | 116.7772 | 391.0765 | 0.04592172 | 0.01827227
| mp-26355_Li | Li0-1Cr(PO3)4 | ['Cr', 'P', 'O'] | Cr(PO3)4 | LiCr(PO3)4 | 5.865637 | 71.50399 | 419.4165 | 0.07458244 | 0.02122566
| mp-26358_Li | Li0-2FeP2O7 | ['Fe', 'P', 'O'] | FeP2O7 | Li2FeP2O7 | 4.02149 | 219.9815 | 884.6535 | 0.05422638 | 0.02357681
| mp-26359_Li | Li0-2Co(PO3)4 | ['Co', 'P', 'O'] | Co(PO3)4 | Li2Co(PO3)4 | 5.298443 | 137.9021 | 730.6664 | 0.06860083 | 0.01301099
| mp-26361_Li | Li0-1Co(PO3)4 | ['Co', 'P', 'O'] | Co(PO3)4 | LiCo(PO3)4 | 5.725157 | 70.20468 | 401.9328 | 0.08422383 | 0.03098788
| mp-26365_Li | Li1-2NiP2O7 | ['Ni', 'P', 'O'] | LiNiP2O7 | Li2NiP2O7 | 5.141733 | 108.7199 | 559.0085 | 0.1018615 | 0.02549981
| mp-26368_Li | Li1-1.5Mn2(PO4)3 | ['Mn', 'P', 'O'] | LiMn2(PO4)3 | Li3Mn4(PO4)6 | 5.161204 | 33.07178 | 170.6902 | 0.08281538 | 0.05815637
| mp-26371_Li | Li0-1MoPO5 | ['Mo', 'P', 'O'] | MoPO5 | LiMoPO5 | 3.014858 | 125.3274 | 377.8443 | 0 | 0.03932139
| mp-26379_Li | Li0-2MnP2O7 | ['Mn', 'P', 'O'] | MnP2O7 | Li2MnP2O7 | 4.000639 | 220.8033 | 883.3545 | 0.02624432 | 0.04006325
| mp-26384_Li | Li0-1Ni4P7O24 | ['Ni', 'P', 'O'] | Ni4P7O24 | LiNi4P7O24 | 4.677124 | 31.81122 | 148.785 | 0.09356592 | 0.08470027
| mp-26387_Li | Li0-1NiPO4 | ['Ni', 'P', 'O'] | NiPO4 | LiNiPO4 | 4.925171 | 166.8775 | 821.9001 | 0.1403073 | 0.03254535
| mp-26389_Li | Li0-1Nb2(PO4)3 | ['Nb', 'P', 'O'] | Nb2(PO4)3 | LiNb2(PO4)3 | 1.638962 | 56.10903 | 91.96057 | 0.0034782 | 0.04776236
| mp-26393_Li | Li0-1Mn4(PO4)3 | ['Mn', 'P', 'O'] | Mn4(PO4)3 | LiMn4(PO4)3 | 4.447854 | 52.38683 | 233.0089 | 0.06234761 | 0.02592692
| mp-26397_Li | Li0-1MnP2O7 | ['Mn', 'P', 'O'] | MnP2O7 | LiMnP2O7 | 5.407388 | 113.6511 | 614.5558 | 0.1212726765 | 0.01714295
| mp-26399_Li | Li1-3V(PO4)2 | ['V', 'P', 'O'] | LiV(PO4)2 | Li3V(PO4)2 | 3.946756 | 204.8203 | 808.3759 | 0.08225478 | 0.02647302
| mp-26401_Li | Li0-1MoP4O13 | ['Mo', 'P', 'O'] | MoP4O13 | LiMoP4O13 | 5.623618 | 61.64544 | 346.6704 | 0.09718284 | 0.0385083
| mp-26403_Li | Li0-1NiPO4 | ['Ni', 'P', 'O'] | NiPO4 | LiNiPO4 | 5.007096 | 166.8775 | 835.5714 | 0.15258 | 0.03136133
| mp-26406_Li | Li0-2CoP2O7 | ['Co', 'P', 'O'] | CoP2O7 | Li2CoP2O7 | 4.728374 | 217.2284 | 1027.137 | 0.08590074 | 0.03415897
| mp-26409_Li | Li0-1Ti(PO3)4 | ['Ti', 'P', 'O'] | Ti(PO3)4 | LiTi(PO3)4 | 3.235354 | 72.30046 | 233.9176 | 0.03862919 | 0.03855213
| mp-26413_Li | Li1-2MnP2O7 | ['Mn', 'P', 'O'] | LiMnP2O7 | Li2MnP2O7 | 4.051171 | 110.4017 | 447.256 | 0.04686055 | 0.02505462
| mp-26415_Li | Li1-3V(PO4)2 | ['V', 'P', 'O'] | LiV(PO4)2 | Li3V(PO4)2 | 3.697573 | 204.8203 | 757.3382 | 0.06146441 | 0.04425027
| mp-26416_Li | Li1-3V(PO4)2 | ['V', 'P', 'O'] | LiV(PO4)2 | Li3V(PO4)2 | 3.990403 | 204.8203 | 817.3157 | 0.09352819 | 0.02990071
| mp-26421_Li | Li0-3V3(PO4)4 | ['V', 'P', 'O'] | V3(PO4)4 | Li3V3(PO4)4 | 4.039884625 | 145.2568 | 586.8208 | 0.08943458 | 0.02755132
| mp-26423_Li | Li0-1CoP2O7 | ['Co', 'P', 'O'] | CoP2O7 | LiCoP2O7 | 4.913335 | 111.7578 | 549.1035 | 0.07558715 | 0.05131036
| mp-26429_Li | Li0-1VPO5 | ['V', 'P', 'O'] | VPO5 | LiVPO5 | 4.012412 | 158.7265 | 636.876 | 0.05656903 | 0.02695948
| mp-26435_Li | Li0-1CrP2O7 | ['Cr', 'P', 'O'] | CrP2O7 | LiCrP2O7 | 5.27036 | 115.0869 | 606.5493 | 0.09328792 | 0.02398713
| mp-26437_Li | Li1-5Ni2(PO4)3 | ['Ni', 'P', 'O'] | LiNi2(PO4)3 | Li5Ni2(PO4)3 | 4.613919 | 245.3192 | 1131.883 | 0.1397003 | 0.04890069
| mp-26443_Li | Li0-1MoP2O7 | ['Mo', 'P', 'O'] | MoP2O7 | LiMoP2O7 | 4.167374 | 96.81765 | 403.4754 | 0.1055569 | 0.02160563
| mp-26446_Li | Li0-1Sn4(PO4)3 | ['Sn', 'P', 'O'] | Sn4(PO4)3 | LiSn4(PO4)3 | 3.930694 | 34.95716 | 137.4059 | 0.08884281 | 0.02995986
| mp-26449_Li | Li0-1NiP2O7 | ['Ni', 'P', 'O'] | NiP2O7 | LiNiP2O7 | 7.475388 | 111.8697 | 836.2692 | 0.3622791 | 0.04910367
| mp-26453_Li | Li1-3Mn2(PO4)3 | ['Mn', 'P', 'O'] | LiMn2(PO4)3 | Li3Mn2(PO4)3 | 4.497211 | 128.9732 | 580.0197 | 0.06143424 | 0.0285422
| mp-26456_Li | Li0-2CoP2O7 | ['Co', 'P', 'O'] | CoP2O7 | Li2CoP2O7 | 4.672091 | 217.2284 | 1014.911 | 0.07730773 | 0.03637867
| mp-26458_Li | Li0-1CrP2O7 | ['Cr', 'P', 'O'] | CrP2O7 | LiCrP2O7 | 4.72538 | 115.0869 | 543.8292 | 0.02642407 | 0.01274551
| mp-26460_Li | Li0-1Co(PO3)3 | ['Co', 'P', 'O'] | Co(PO3)3 | LiCo(PO3)3 | 5.370706 | 88.51506 | 475.3884 | 0.06296418 | 0.02508763
| mp-26461_Li | Li0-1VPO5 | ['V', 'P', 'O'] | VPO5 | LiVPO5 | 4.032565 | 158.7265 | 640.0748 | 0.06007395 | 0.02750719
| mp-26467_Li | Li0-2CuPO4 | ['Cu', 'P', 'O'] | CuPO4 | Li2CuPO4 | 3.894208 | 310.9232 | 1210.8 | 0.1233759 | 0.06577194
| mp-26471_Li | Li0-4Fe5(P3O11)2 | ['Fe', 'P', 'O'] | Fe5(P3O11)2 | Li4Fe5(P3O11)2 | 3.233901 | 126.8982 | 410.3762 | 0.0380468 | 0.04063711
| mp-26480_Li | Li0-2NiP2O7 | ['Ni', 'P', 'O'] | NiP2O7 | Li2NiP2O7 | 5.720078 | 217.4397 | 1243.772 | 0.3033172 | 0.02608395
| mp-26481_Li | Li2-3Cr(PO4)2 | ['Cr', 'P', 'O'] | Li2Cr(PO4)2 | Li3Cr(PO4)2 | 4.601049 | 101.9991 | 469.3031 | 0.07134143 | 0.02912912
| mp-26489_Li | Li1-3Cr2(PO4)3 | ['Cr', 'P', 'O'] | LiCr2(PO4)3 | Li3Cr2(PO4)3 | 4.419892 | 130.8253 | 578.2337 | 0.07527962 | 0.04357401675
| mp-26493_Li | Li0-1CrP2O7 | ['Cr', 'P', 'O'] | CrP2O7 | LiCrP2O7 | 4.636679 | 115.0869 | 533.6209 | 0.03324059 | 0.02700608
| mp-26501_Li | Li1-3Mo(PO4)2 | ['Mo', 'P', 'O'] | LiMo(PO4)2 | Li3Mo(PO4)2 | 3.455284 | 174.77 | 603.88 | 0.05551255 | 0.0285245
| mp-26511_Li | Li0-1Ni4(PO4)3 | ['Ni', 'P', 'O'] | Ni4(PO4)3 | LiNi4(PO4)3 | 4.545262 | 50.89256 | 231.32 | 0.04100758 | 0.02725135
| mp-26513_Li | Li0-1CuPO4 | ['Cu', 'P', 'O'] | CuPO4 | LiCuPO4 | 4.594595 | 161.9832 | 744.2473 | 0.09157038 | 0.04691376
| mp-26515_Li | Li0-2CoP2O7 | ['Co', 'P', 'O'] | CoP2O7 | Li2CoP2O7 | 4.688219 | 217.2284 | 1018.414 | 0.08033858 | 0.03621629
| mp-26521_Li | Li0-1Mo(PO3)4 | ['Mo', 'P', 'O'] | Mo(PO3)4 | LiMo(PO3)4 | 4.383969 | 64.00066 | 280.5769 | 0.05458114 | 0.02963493
| mp-26524_Li | Li0-1VP2O7 | ['V', 'P', 'O'] | VP2O7 | LiVP2O7 | 3.487044 | 115.6104 | 403.1386 | 0.0047699 | 0.01766411
| mp-26525_Li | Li0-3Ni3(PO4)4 | ['Ni', 'P', 'O'] | Ni3(PO4)4 | Li3Ni3(PO4)4 | 6.098539 | 139.4002 | 850.1374 | 0.315439 | 0.07913077
| mp-26531_Li | Li0-1Cu2P3O10 | ['Cu', 'P', 'O'] | Cu2P3O10 | LiCu2P3O10 | 4.59772 | 69.26373 | 318.4552 | 0.03800684 | 0.03213175
| mp-26535_Li | Li1-3Mo2(PO4)3 | ['Mo', 'P', 'O'] | LiMo2(PO4)3 | Li3Mo2(PO4)3 | 3.532483 | 107.7193 | 380.5166 | 0.07824196 | 0.02655058
| mp-26541_Li | Li0-1Sb(PO3)4 | ['Sb', 'P', 'O'] | Sb(PO3)4 | LiSb(PO3)4 | 4.444166 | 60.28375 | 267.911 | 0.03687461 | 0.03252779
| mp-26546_Li | Li0-2FeP2O7 | ['Fe', 'P', 'O'] | FeP2O7 | Li2FeP2O7 | 4.150864 | 219.9815 | 913.1133 | 0.0877779 | 0.02997413
| mp-26549_Li | Li0-1Nb(PO3)4 | ['Nb', 'P', 'O'] | Nb(PO3)4 | LiNb(PO3)4 | 2.546904 | 64.46767 | 164.1929 | 0.02288527 | 0.0619301
| mp-26551_Li | Li0-4Co5(P3O11)2 | ['O', 'P', 'Co'] | Co5(P3O11)2 | Li4Co5(P3O11)2 | 4.093663 | 124.6205 | 510.1542 | 0.03418309 | 0.05781418
| mp-26555_Li | Li0-2MnP2O7 | ['Mn', 'P', 'O'] | MnP2O7 | Li2MnP2O7 | 4.24779 | 220.8033 | 937.9262 | 0.07262264 | 0.03752001
| mp-26559_Li | Li0-1FePO4 | ['Fe', 'P', 'O'] | FePO4 | LiFePO4 | 3.338333 | 169.8905 | 567.1511 | 0.006887936 | 0.008219499
| mp-26561_Li | Li0-3Mo3(PO4)4 | ['Mo', 'P', 'O'] | Mo3(PO4)4 | Li3Mo3(PO4)4 | 4.034618 | 116.7772 | 471.1515 | 0.1460749 | 0.02774924
| mp-26563_Li | Li0-1FeP2O7 | ['Fe', 'P', 'O'] | FeP2O7 | LiFeP2O7 | 6.073483 | 113.2157 | 687.6137 | 0.1641149 | 0.02146611
| mp-26566_Li | Li0-1FeP2O7 | ['Fe', 'P', 'O'] | FeP2O7 | LiFeP2O7 | 5.052669 | 113.2157 | 572.0415 | 0.05358312 | 0.0137839
| mp-26567_Li | Li0-1Co3(P3O10)2 | ['Co', 'P', 'O'] | Co3(P3O10)2 | LiCo3(P3O10)2 | 4.435947 | 38.86688 | 172.4114 | 0.03853829 | 0.0528354
| mp-26571_Li | Li0-1CrP2O7 | ['Cr', 'P', 'O'] | CrP2O7 | LiCrP2O7 | 4.769492 | 115.0869 | 548.906 | 0.05469165 | 0.03443307
| mp-26574_Li | Li0-1Bi(PO3)4 | ['Bi', 'P', 'O'] | Bi(PO3)4 | LiBi(PO3)4 | 5.240962 | 50.39679 | 264.1277 | 0.04116987 | 0.03254086
| mp-26575_Li | Li2-3Fe(PO4)2 | ['Fe', 'P', 'O'] | Li2Fe(PO4)2 | Li3Fe(PO4)2 | 4.779761 | 100.5266 | 480.4933 | 0.08151833 | 0.03064176
| mp-26577_Li | Li0-1NiPO4 | ['Ni', 'P', 'O'] | NiPO4 | LiNiPO4 | 4.954802 | 166.8775 | 826.8448 | 0.1569794 | 0.04260268
| mp-26579_Li | Li0-1CrPO4 | ['Cr', 'P', 'O'] | CrPO4 | LiCrPO4 | 2.92156 | 174.1391 | 508.7579 | 0.1162103 | 0.0283426
| mp-26585_Li | Li3-5Sb2P5O18 | ['Sb', 'P', 'O'] | Li3Sb2P5O18 | Li5Sb2P5O18 | 3.589834 | 74.33674 | 266.8565 | 0.03578546 | 0.02638513
| mp-26594_Li | Li0-1BiP2O7 | ['Bi', 'P', 'O'] | BiP2O7 | LiBiP2O7 | 4.571735 | 68.74559 | 314.2866 | 0.04476608 | 0.03395242
| mp-26595_Li | Li3-5V2P5O18 | ['V', 'P', 'O'] | Li3V2P5O18 | Li5V2P5O18 | 4.262717 | 92.50726 | 394.3323 | 0.07581493 | 0.02035948
| mp-26600_Li | Li0-1Mo(PO4)2 | ['Mo', 'P', 'O'] | Mo(PO4)2 | LiMo(PO4)2 | 4.070417 | 91.5277 | 372.5559 | 0.01498179 | 0.03147633
| mp-26605_Li | Li1-3Cr2(PO4)3 | ['Cr', 'P', 'O'] | LiCr2(PO4)3 | Li3Cr2(PO4)3 | 4.868894 | 130.8253 | 636.9746 | 0.1136947 | 0.0332474
| mp-26607_Li | Li0-1MnPO4 | ['Mn', 'P', 'O'] | MnPO4 | LiMnPO4 | 4.307594 | 170.8729 | 736.0509 | 0.1307762 | 0.03697875
| mp-26611_Li | Li0-1FePO4 | ['Fe', 'P', 'O'] | FePO4 | LiFePO4 | 3.847419 | 169.8905 | 653.64 | 0.1471306 | 0.05570094
| mp-26613_Li | Li0-1FeP2O7 | ['Fe', 'P', 'O'] | FeP2O7 | LiFeP2O7 | 5.228175 | 113.2157 | 591.9116 | 0.09602713 | 0.03641423
| mp-26616_Li | Li0-1MoP2O7 | ['Mo', 'P', 'O'] | MoP2O7 | LiMoP2O7 | 3.252102 | 96.81765 | 314.8608 | 0.003237322 | 0.01179447
| mp-26617_Li | Li2-3Cr(PO4)2 | ['Cr', 'P', 'O'] | Li2Cr(PO4)2 | Li3Cr(PO4)2 | 4.462743 | 101.9991 | 455.196 | 0.06251277 | 0.03081006
| mp-26619_Li | Li1-3V(PO4)2 | ['V', 'P', 'O'] | LiV(PO4)2 | Li3V(PO4)2 | 3.885769 | 204.8203 | 795.8846 | 0.07676783 | 0.03048233
| mp-26627_Li | Li0-1MoP2O7 | ['Mo', 'P', 'O'] | MoP2O7 | LiMoP2O7 | 4.124307 | 96.81765 | 399.3057 | 0.1179703 | 0.03680578
| mp-26629_Li | Li0-1TiP2O7 | ['Ti', 'P', 'O'] | TiP2O7 | LiTiP2O7 | 1.943091 | 117.1643 | 227.6608 | 0.006500262 | 0.05386768
| mp-26632_Li | Li0-1MnP2O7 | ['Mn', 'P', 'O'] | MnP2O7 | LiMnP2O7 | 4.439181 | 113.6511 | 504.518 | 0.01172176 | 0.005569989
| mp-26635_Li | Li0-1V2P3O10 | ['V', 'P', 'O'] | V2P3O10 | LiV2P3O10 | 2.647418 | 74.0906 | 196.1488 | 0.02584313 | 0.02891282
| mp-26637_Li | Li0-3Mo3(PO4)4 | ['Mo', 'P', 'O'] | Mo3(PO4)4 | Li3Mo3(PO4)4 | 4.134638 | 116.7772 | 482.8316 | 0.1615301 | 0.0298804
| mp-26647_Li | Li0-1CoP2O7 | ['Co', 'P', 'O'] | CoP2O7 | LiCoP2O7 | 5.065783 | 111.7578 | 566.1409 | 0.09640087 | 0.05637294
| mp-26650_Li | Li0-1SnP2O7 | ['Sn', 'P', 'O'] | SnP2O7 | LiSnP2O7 | 1.69724 | 89.45924 | 151.8338 | 0 | 0.100144
| mp-26662_Li | Li0-1CoP2O7 | ['Co', 'P', 'O'] | CoP2O7 | LiCoP2O7 | 4.389878 | 111.7578 | 490.6032 | 0.05247309 | 0.07788454
| mp-26669_Li | Li0-1Cr(PO3)4 | ['Cr', 'P', 'O'] | Cr(PO3)4 | LiCr(PO3)4 | 5.179942 | 71.50399 | 370.3865 | 0.05881096 | 0.04442457
| mp-26675_Li | Li0-1Sb(PO3)4 | ['Sb', 'P', 'O'] | Sb(PO3)4 | LiSb(PO3)4 | 4.691082 | 60.28375 | 282.796 | 0.05033654 | 0.03152426
| mp-26677_Li | Li1-3Fe2(PO4)3 | ['Fe', 'P', 'O'] | LiFe2(PO4)3 | Li3Fe2(PO4)3 | 5.039994 | 128.4128 | 647.1996 | 0.1354161 | 0.03531714
| mp-26679_Li | Li1-3Ni2(PO4)3 | ['Ni', 'P', 'O'] | LiNi2(PO4)3 | Li3Ni2(PO4)3 | 4.834791 | 126.6838 | 612.4899 | 0.1435513 | 0.07469763
| mp-26681_Li | Li0-1VP2O7 | ['V', 'P', 'O'] | VP2O7 | LiVP2O7 | 4.476897 | 115.6104 | 517.576 | 0.09646887 | 0.01104015
| mp-26683_Li | Li3-5Cr2P5O18 | ['Cr', 'P', 'O'] | Li3Cr2P5O18 | Li5Cr2P5O18 | 5.039171 | 92.17175 | 464.4692 | 0.09151384 | 0.03442113
| mp-26685_Li | Li0-1Ni(PO3)4 | ['Ni', 'P', 'O'] | Ni(PO3)4 | LiNi(PO3)4 | 5.136543 | 70.2488 | 360.836 | 0.09721228 | 0.07503563
| mp-26691_Li | Li2-3Ni(PO4)2 | ['Ni', 'P', 'O'] | Li2Ni(PO4)2 | Li3Ni(PO4)2 | 4.94069 | 99.464 | 491.4207 | 0.1190601 | 0.06081814
| mp-26695_Li | Li1-2CuPO4 | ['Cu', 'P', 'O'] | LiCuPO4 | Li2CuPO4 | 3.176261 | 155.4616 | 493.7866 | 0.05930107 | 0.0549517475
| mp-26702_Li | Li1-3Sn2(PO4)3 | ['Sn', 'P', 'O'] | LiSn2(PO4)3 | Li3Sn2(PO4)3 | 2.332616 | 98.68777 | 230.2006 | 0.002650243 | 0.04636589
| mp-26707_Li | Li0-1V3(P3O10)2 | ['V', 'P', 'O'] | V3(P3O10)2 | LiV3(P3O10)2 | 1.973716 | 40.26689 | 79.47539 | 0.02349905 | 0.07896371
| mp-26715_Li | Li0-1CoP2O7 | ['Co', 'P', 'O'] | CoP2O7 | LiCoP2O7 | 5.081063 | 111.7578 | 567.8485 | 0.07423141 | 0.03482984
| mp-26717_Li | Li0-1FeP2O7 | ['Fe', 'P', 'O'] | FeP2O7 | LiFeP2O7 | 5.343614 | 113.2157 | 604.9811 | 0.1092458 | 0.03793681
| mp-26719_Li | Li0-1V(PO3)4 | ['V', 'P', 'O'] | V(PO3)4 | LiV(PO3)4 | 4.284778 | 71.70574 | 307.2432 | 0.01248595 | 0.03816673
| mp-26721_Li | Li1-2Nb(PO4)2 | ['Nb', 'P', 'O'] | LiNb(PO4)2 | Li2Nb(PO4)2 | 2.589915 | 90.32245 | 233.9275 | 0.07620357 | 0.06083295
| mp-26724_Li | Li0-1Co(PO3)4 | ['Co', 'P', 'O'] | Co(PO3)4 | LiCo(PO3)4 | 5.289658 | 70.20468 | 371.3588 | 0.06843931 | 0.04027464
| mp-26727_Li | Li0-2VP2O7 | ['V', 'P', 'O'] | VP2O7 | Li2VP2O7 | 2.780152 | 224.4992 | 624.1419 | 0 | 0.03647569
| mp-26734_Li | Li0-2MnP2O7 | ['Mn', 'P', 'O'] | MnP2O7 | Li2MnP2O7 | 4.02796 | 220.8033 | 889.387 | 0.008051348 | 0.02034898
| mp-26739_Li | Li1-3Cr2(PO4)3 | ['Cr', 'P', 'O'] | LiCr2(PO4)3 | Li3Cr2(PO4)3 | 4.745999 | 130.8253 | 620.8968 | 0.1017741 | 0.03480836
| mp-26741_Li | Li0-1Cu4(PO4)3 | ['Cu', 'P', 'O'] | Cu4(PO4)3 | LiCu4(PO4)3 | 3.897437 | 49.08345 | 191.2996 | 0.02844194 | 0.03814168
| mp-26744_Li | Li0-1Mo4P7O24 | ['Mo', 'P', 'O'] | Mo4P7O24 | LiMo4P7O24 | 2.892506 | 27.03117 | 78.18781 | 0 | 0.009450139
| mp-26749_Li | Li0-1FeP2O7 | ['Fe', 'P', 'O'] | FeP2O7 | LiFeP2O7 | 4.980472 | 113.2157 | 563.8677 | 0.07085206 | 0.03604629
| mp-26751_Li | Li1-2CrP2O7 | ['Cr', 'P', 'O'] | LiCrP2O7 | Li2CrP2O7 | 3.37698 | 111.756 | 377.3977 | 0.1203898425 | 0.03699403
| mp-26756_Li | Li0-1Fe4P7O24 | ['Fe', 'P', 'O'] | Fe4P7O24 | LiFe4P7O24 | 4.052464 | 32.24731 | 130.6811 | 0.01721949 | 0.03385219
| mp-26757_Li | Li0-1CoPO4 | ['Co', 'P', 'O'] | CoPO4 | LiCoPO4 | 4.333618 | 166.6287 | 722.1051 | 0.007974647 | 0
| mp-26762_Li | Li0-1Sn(PO3)3 | ['Sn', 'P', 'O'] | Sn(PO3)3 | LiSn(PO3)3 | 3.470468 | 73.92148 | 256.5421 | 0.0605813 | 0.03990243
| mp-26765_Li | Li0-1V6P7O24 | ['V', 'P', 'O'] | V6P7O24 | LiV6P7O24 | 2.455224 | 29.3428 | 72.04316 | 0.03065391 | 0.0354822
| mp-26767_Li | Li0-1Nb(PO3)4 | ['Nb', 'P', 'O'] | Nb(PO3)4 | LiNb(PO3)4 | 2.538883 | 64.46767 | 163.6758 | 0.03232513 | 0.07129113
| mp-26771_Li | Li1-2CrP2O7 | ['Cr', 'P', 'O'] | LiCrP2O7 | Li2CrP2O7 | 4.397782 | 111.756 | 491.4784 | 0.2042689 | 0.02881636
| mp-26773_Li | Li2-3Fe(PO4)2 | ['Fe', 'P', 'O'] | Li2Fe(PO4)2 | Li3Fe(PO4)2 | 4.650401 | 100.5266 | 467.4892 | 0.07675857 | 0.03546199
| mp-26777_Li | Li0-1CrP2O7 | ['Cr', 'P', 'O'] | CrP2O7 | LiCrP2O7 | 5.508993 | 115.0869 | 634.0129 | 0.133356 | 0.03871875
| mp-26783_Li | Li0-1Mn(PO3)4 | ['Mn', 'P', 'O'] | Mn(PO3)4 | LiMn(PO3)4 | 5.11322 | 70.94714 | 362.7684 | 0.03490017 | 0.0343725
| mp-26785_Li | Li0-1NiP2O7 | ['Ni', 'P', 'O'] | NiP2O7 | LiNiP2O7 | 5.014136 | 111.8697 | 560.9297 | 0.1527021 | 0.08232935
| mp-26791_Li | Li0-1FePO4 | ['Fe', 'P', 'O'] | FePO4 | LiFePO4 | 3.400949 | 169.8905 | 577.789 | 0.026315635 | 0.01592669
| mp-26795_Li | Li0-1Cu5P3O13 | ['Cu', 'P', 'O'] | Cu5P3O13 | LiCu5P3O13 | 3.746435 | 42.8423 | 160.5059 | 0.02275926 | 0.03558189
| mp-26802_Li | Li0-2V(PO3)4 | ['V', 'P', 'O'] | V(PO3)4 | Li2V(PO3)4 | 4.091717 | 140.7969 | 576.1009 | 0.07737488 | 0.02571993
| mp-26805_Li | Li2-3Fe(PO4)2 | ['Fe', 'P', 'O'] | Li2Fe(PO4)2 | Li3Fe(PO4)2 | 4.764306 | 100.5266 | 478.9397 | 0.08407686 | 0.03412143
| mp-26807_Li | Li0-3Fe3(PO4)4 | ['Fe', 'P', 'O'] | Fe3(PO4)4 | Li3Fe3(PO4)4 | 4.8884329 | 141.4965 | 691.696 | 0.1135796 | 0.03708975
| mp-26811_Li | Li0-1Fe(PO3)4 | ['Fe', 'P', 'O'] | Fe(PO3)4 | LiFe(PO3)4 | 5.371386 | 70.77722 | 380.1717 | 0.05453989 | 0.03840646
| mp-26817_Li | Li0-1VP2O7 | ['V', 'P', 'O'] | VP2O7 | LiVP2O7 | 3.480476 | 115.6104 | 402.3793 | 0.00261825225 | 0.01630518
| mp-26819_Li | Li0-1MnPO4 | ['Mn', 'P', 'O'] | MnPO4 | LiMnPO4 | 4.318775 | 170.8729 | 737.9616 | 0.1032582 | 0.01179447
| mp-26823_Li | Li0-2Cu3(P2O7)2 | ['Cu', 'P', 'O'] | Cu3(P2O7)2 | Li2Cu3(P2O7)2 | 4.203409 | 97.03533 | 407.8792 | 0.0079314 | 0.03666048
| mp-26825_Li | Li1-3Fe2(PO4)3 | ['Fe', 'P', 'O'] | LiFe2(PO4)3 | Li3Fe2(PO4)3 | 4.846175 | 128.4128 | 622.3107 | 0.1160916 | 0.0373071
| mp-26829_Li | Li0-1Cr(PO3)4 | ['Cr', 'P', 'O'] | Cr(PO3)4 | LiCr(PO3)4 | 5.227605 | 71.50399 | 373.7946 | 0.05575573 | 0.03889115
| mp-26834_Li | Li0-1V(PO3)4 | ['V', 'P', 'O'] | V(PO3)4 | LiV(PO3)4 | 4.467424 | 71.70574 | 320.34 | 0.0180194 | 0.03324577
| mp-26835_Li | Li0-3Bi5(PO4)6 | ['Bi', 'P', 'O'] | Bi5(PO4)6 | Li3Bi5(PO4)6 | 5.41491 | 49.1604 | 266.1991 | 0.1359986 | 0.0401301
| mp-26837_Li | Li0-1MoP2O7 | ['Mo', 'P', 'O'] | MoP2O7 | LiMoP2O7 | 3.264194 | 96.81765 | 316.0316 | 0.037125 | 0.04150209
| mp-26840_Li | Li0-1Cr4(PO4)3 | ['Cr', 'P', 'O'] | Cr4(PO4)3 | LiCr4(PO4)3 | 2.233532 | 53.62018 | 119.7624 | 0.03363905 | 0.04126584
| mp-26841_Li | Li0-1Ni(PO3)3 | ['Ni', 'P', 'O'] | Ni(PO3)3 | LiNi(PO3)3 | 5.066259 | 88.58521 | 448.7957 | 0.04759346 | 0.02872095
| mp-26847_Li | Li0-1CoP2O7 | ['Co', 'P', 'O'] | CoP2O7 | LiCoP2O7 | 5.159492 | 111.7578 | 576.6135 | 0.1014076 | 0.05240559
| mp-26851_Li | Li1-2CuPO4 | ['Cu', 'P', 'O'] | LiCuPO4 | Li2CuPO4 | 3.78247 | 155.4616 | 588.0289 | 0.139692 | 0.04951761
| mp-26853_Li | Li0-1CrP2O7 | ['Cr', 'P', 'O'] | CrP2O7 | LiCrP2O7 | 5.295171 | 115.0869 | 609.4047 | 0.1174613 | 0.04370739
| mp-26855_Li | Li1-2Sn(PO3)4 | ['Sn', 'P', 'O'] | LiSn(PO3)4 | Li2Sn(PO3)4 | 3.868774 | 59.76073 | 231.2007 | 0.08095992 | 0.04368686
| mp-26858_Li | Li0-2Fe5(PO4)4 | ['Fe', 'P', 'O'] | Fe5(PO4)4 | Li2Fe5(PO4)4 | 2.95865 | 79.64868 | 235.6526 | 0.0097325262 | 0.03833694
| mp-26860_Li | Li0-2Fe3(P2O7)2 | ['Fe', 'P', 'O'] | Fe3(P2O7)2 | Li2Fe3(P2O7)2 | 3.974167 | 101.2707 | 402.4668 | 0.110527 | 0.03683842
| mp-26861_Li | Li0-1Co(PO3)4 | ['Co', 'P', 'O'] | Co(PO3)4 | LiCo(PO3)4 | 5.59688 | 70.20468 | 392.9272 | 0.0915715 | 0.04505384
| mp-26863_Li | Li1-2Mo(PO4)2 | ['Mo', 'P', 'O'] | LiMo(PO4)2 | Li2Mo(PO4)2 | 3.727103 | 89.40839 | 333.2343 | 0.06190232 | 0.04351337
| mp-26865_Li | Li0-1V(PO3)4 | ['V', 'P', 'O'] | V(PO3)4 | LiV(PO3)4 | 4.568068 | 71.70574 | 327.5567 | 0.03712569 | 0.04569926
| mp-26869_Li | Li1-3Cr2(PO4)3 | ['Cr', 'P', 'O'] | LiCr2(PO4)3 | Li3Cr2(PO4)3 | 4.779085 | 130.8253 | 625.2252 | 0.1086708 | 0.03770682
| mp-26881_Li | Li0-1CrPO4 | ['Cr', 'P', 'O'] | CrPO4 | LiCrPO4 | 3.456812 | 174.1391 | 601.9662 | 0.2232062 | 0.04358883
| mp-26887_Li | Li0-1VP2O7 | ['V', 'P', 'O'] | VP2O7 | LiVP2O7 | 3.601398 | 115.6104 | 416.3591 | 0.0294152615 | 0.0296732
| mp-26892_Li | Li0-1Ni2P3O11 | ['Ni', 'P', 'O'] | Ni2P3O11 | LiNi2P3O11 | 5.959007 | 68.1551 | 406.1367 | 0.1938795 | 0.09379956
| mp-26896_Li | Li1-3V(PO4)2 | ['V', 'P', 'O'] | LiV(PO4)2 | Li3V(PO4)2 | 3.849672 | 204.8203 | 788.4911 | 0.06835837 | 0.028431
| mp-26897_Li | Li0-1Sn(PO3)3 | ['Sn', 'P', 'O'] | Sn(PO3)3 | LiSn(PO3)3 | 2.786469 | 73.92148 | 205.9799 | 0.009647673 | 0.04146399
| mp-26901_Li | Li3-4FeP2O9 | ['Fe', 'P', 'O'] | Li3FeP2O9 | Li4FeP2O9 | 4.625163 | 92.56217 | 428.1151 | 0.09844622 | 0.05817859
| mp-26903_Li | Li1-3V2(PO4)3 | ['V', 'P', 'O'] | LiV2(PO4)3 | Li3V2(PO4)3 | 3.707869 | 131.5023 | 487.5932 | 0.08342907 | 0.04241817
| mp-26907_Li | Li0-1Cr(PO3)4 | ['Cr', 'P', 'O'] | Cr(PO3)4 | LiCr(PO3)4 | 5.676511 | 71.50399 | 405.8932 | 0.08478343 | 0.04136697
| mp-26910_Li | Li0-1Cr(PO3)3 | ['Cr', 'P', 'O'] | Cr(PO3)3 | LiCr(PO3)3 | 2.177493 | 90.59054 | 197.2602 | 0.02366247 | 0.05381665
| mp-26911_Li | Li3-4CrP2O9 | ['Cr', 'P', 'O'] | Li3CrP2O9 | Li4CrP2O9 | 4.536536 | 93.80914 | 425.5686 | 0.07087856 | 0.04206078
| mp-26913_Li | Li0-1Cr4(PO4)3 | ['Cr', 'P', 'O'] | Cr4(PO4)3 | LiCr4(PO4)3 | 2.640907 | 53.62018 | 141.6059 | 0.04116897 | 0.02805051
| mp-26915_Li | Li0-1V(PO3)4 | ['V', 'P', 'O'] | V(PO3)4 | LiV(PO3)4 | 4.76107 | 71.70574 | 341.3961 | 0.03635385 | 0.03424796
| mp-26919_Li | Li0-1CoPO4 | ['Co', 'P', 'O'] | CoPO4 | LiCoPO4 | 4.403852 | 166.6287 | 733.808 | 0.02607212 | 0.005478792
| mp-26921_Li | Li0-2Ni5(PO4)4 | ['Ni', 'P', 'O'] | Ni5(PO4)4 | Li2Ni5(PO4)4 | 4.157003 | 77.99807 | 324.2382 | 0.04699722 | 0.05493388
| mp-26923_Li | Li0-1CrPO5 | ['Cr', 'P', 'O'] | CrPO5 | LiCrPO5 | 4.210487 | 157.7413 | 664.1675 | 0.0477369 | 0.05690749
| mp-26925_Li | Li0-1Co(PO3)4 | ['Co', 'P', 'O'] | Co(PO3)4 | LiCo(PO3)4 | 5.514097 | 70.20468 | 387.1154 | 0.1103424 | 0.06738102
| mp-26927_Li | Li0-1Mn2P3O10 | ['Mn', 'P', 'O'] | Mn2P3O10 | LiMn2P3O10 | 4.432371 | 72.48887 | 321.2975 | 0.08008924 | 0.04397136
| mp-26932_Li | Li0-1V2P3O11 | ['V', 'P', 'O'] | V2P3O11 | LiV2P3O11 | 3.203968 | 70.95244 | 227.3294 | 0.01377249 | 0.03823777
| mp-26937_Li | Li0-1Mn(PO3)3 | ['Mn', 'P', 'O'] | Mn(PO3)3 | LiMn(PO3)3 | 3.676581 | 89.69858 | 329.7841 | 0.008724038 | 0.04517848
| mp-26941_Li | Li0-1MnPO4 | ['Mn', 'P', 'O'] | MnPO4 | LiMnPO4 | 4.020357 | 170.8729 | 686.97 | 0.09288727 | 0.04553629
| mp-26947_Li | Li1-2V(PO4)2 | ['V', 'P', 'O'] | LiV(PO4)2 | Li2V(PO4)2 | 4.733139 | 105.2003 | 497.9276 | 0.1202989 | 0.04824545
| mp-26949_Li | Li0-1Sn2(PO3)5 | ['Sn', 'P', 'O'] | Sn2(PO3)5 | LiSn2(PO3)5 | 4.166575 | 41.92836 | 174.6977 | 0.03643239 | 0
| mp-26952_Li | Li0-1Sb(PO3)4 | ['Sb', 'P', 'O'] | Sb(PO3)4 | LiSb(PO3)4 | 4.992434 | 60.28375 | 300.9626 | 0.03468452 | 0
| mp-26955_Li | Li0-1V(PO3)4 | ['V', 'P', 'O'] | V(PO3)4 | LiV(PO3)4 | 4.835385 | 71.70574 | 346.7249 | 0.004462774 | 0
| mp-26965_Li | Li1-2CrP2O7 | ['Cr', 'P', 'O'] | LiCrP2O7 | Li2CrP2O7 | 4.350243 | 111.756 | 486.1658 | 0.168511245 | 0
| mp-26967_Li | Li0-1Cr4(PO4)3 | ['Cr', 'P', 'O'] | Cr4(PO4)3 | LiCr4(PO4)3 | 3.740705 | 53.62018 | 200.5773 | 0.06952622 | 0
| mp-26975_Li | Li6-9Cr3P8O29 | ['Cr', 'P', 'O'] | Li6Cr3P8O29 | Li9Cr3P8O29 | 4.92632113 | 86.43501 | 425.8066 | 0.04350105 | 0
| mp-26977_Li | Li0-1Mn2P3O10 | ['Mn', 'P', 'O'] | Mn2P3O10 | LiMn2P3O10 | 4.387213 | 72.48887 | 318.0241 | 0.03017593 | 0
| mp-26981_Li | Li0-2MnP2O7 | ['Mn', 'P', 'O'] | MnP2O7 | Li2MnP2O7 | 4.109095 | 220.8033 | 907.3018 | 0.007739515 | 0.006566664
| mp-26983_Li | Li0-2Mn(PO3)4 | ['Mn', 'P', 'O'] | Mn(PO3)4 | Li2Mn(PO3)4 | 4.569195 | 139.3342 | 636.645 | 0.01891569 | 0.01887593
| mp-26985_Li | Li0-2Fe3(P2O7)2 | ['Fe', 'P', 'O'] | Fe3(P2O7)2 | Li2Fe3(P2O7)2 | 3.626635 | 101.2707 | 367.2719 | 0.04160039 | 0.004125617
| mp-26989_Li | Li0-1CoPO4 | ['Co', 'P', 'O'] | CoPO4 | LiCoPO4 | 4.301843 | 166.6287 | 716.8104 | 0.005624452 | 0.002524872
| mp-26991_Li | Li0-1Co(PO3)3 | ['Co', 'P', 'O'] | Co(PO3)3 | LiCo(PO3)3 | 5.357531 | 88.51506 | 474.2221 | 0.03543325 | 0.0004643125
| mp-26995_Li | Li0-2CoP2O7 | ['Co', 'P', 'O'] | CoP2O7 | Li2CoP2O7 | 4.802537 | 217.2284 | 1043.248 | 0.07728562 | 0.01461912
| mp-26997_Li | Li0-1Co(PO3)4 | ['Co', 'P', 'O'] | Co(PO3)4 | LiCo(PO3)4 | 6.078897 | 70.20468 | 426.767 | 0.07222134 | 0
| mp-27007_Li | Li0-1Fe2P3O10 | ['Fe', 'P', 'O'] | Fe2P3O10 | LiFe2P3O10 | 3.886222 | 72.13497 | 280.3325 | 0.04071458 | 0
| mp-27010_Li | Li0-2Co3(P2O7)2 | ['Co', 'P', 'O'] | Co3(P2O7)2 | Li2Co3(P2O7)2 | 4.622615 | 99.52864 | 460.0825 | 0.0249489 | 0.004038734
| mp-27013_Li | Li3-9V3P8O29 | ['V', 'P', 'O'] | Li3V3P8O29 | Li9V3P8O29 | 4.142221 | 173.46 | 718.5096 | 0.03902401 | 0.0001637682
| mp-27027_Li | Li0-3Fe3(PO4)4 | ['Fe', 'P', 'O'] | Fe3(PO4)4 | Li3Fe3(PO4)4 | 5.22837093 | 141.4965 | 739.796 | 0.1283951 | 0.0109722
| mp-27031_Li | Li0-1MnP2O7 | ['Mn', 'P', 'O'] | MnP2O7 | LiMnP2O7 | 4.879427 | 113.6511 | 554.5525 | 0.05299651 | 0.003070131
| mp-27033_Li | Li1-2SnP2O7 | ['Sn', 'P', 'O'] | LiSnP2O7 | Li2SnP2O7 | 4.529398 | 87.43358 | 396.0215 | 0.1758752 | 0.01700438
| mp-27035_Li | Li0-1CrP2O7 | ['Cr', 'P', 'O'] | CrP2O7 | LiCrP2O7 | 5.046225 | 115.0869 | 580.7543 | 0.06632345 | 0.01984987
| mp-27041_Li | Li0-1CrPO4 | ['Cr', 'P', 'O'] | CrPO4 | LiCrPO4 | 2.958391 | 174.1391 | 515.1716 | 0.1193969 | 0.02581244
| mp-27043_Li | Li0-1CoP2O7 | ['Co', 'P', 'O'] | CoP2O7 | LiCoP2O7 | 5.270537 | 111.7578 | 589.0236 | 0.07512886 | 0.01842083
| mp-27045_Li | Li0-1CoPO4 | ['Co', 'P', 'O'] | CoPO4 | LiCoPO4 | 4.069051 | 166.6287 | 678.0205 | 0.005828878 | 0.03595616
| mp-27047_Li | Li1-2CuPO4 | ['Cu', 'P', 'O'] | LiCuPO4 | Li2CuPO4 | 3.280277 | 155.4616 | 509.9571 | 0.07485343 | 0.05555804
| mp-27049_Li | Li5-14Ni9(P2O7)8 | ['O', 'P', 'Ni'] | Li5Ni9(P2O7)8 | Li14Ni9(P2O7)8 | 5.066216 | 119.5924 | 605.8811 | 0.1020531 | 0.0234493
| mp-27060_Li | Li0-6Ni5(P2O7)4 | ['Ni', 'P', 'O'] | Ni5(P2O7)4 | Li6Ni5(P2O7)4 | 5.472517 | 155.9909 | 853.6628 | 0.2034918 | 0.03833206
| mp-27063_Li | Li1-2CuPO4 | ['Cu', 'P', 'O'] | LiCuPO4 | Li2CuPO4 | 3.020764 | 155.4616 | 469.6128 | 0.04798774 | 0.0644897
| mp-27066_Li | Li0-1MnPO4 | ['Mn', 'P', 'O'] | MnPO4 | LiMnPO4 | 3.900206 | 170.8729 | 666.4395 | 0.0698851 | 0.04298456
| mp-27067_Li | Li0-7Mo4P9O32 | ['Mo', 'P', 'O'] | Mo4P9O32 | Li7Mo4P9O32 | 3.656939 | 153.3903 | 560.9389 | 0.05866849 | 0.04333002
| mp-27077_Li | Li0-7Cr4P9O32 | ['Cr', 'P', 'O'] | Cr4P9O32 | Li7Cr4P9O32 | 4.786345 | 179.1344 | 857.3991 | 0.1087292 | 0.05031869
| mp-27080_Li | Li0-4Ni3P4O15 | ['Ni', 'P', 'O'] | Ni3P4O15 | Li4Ni3P4O15 | 5.449055 | 188.8325 | 1028.959 | 0.2440168 | 0.03517039
| mp-27081_Li | Li0-7Fe4P9O32 | ['Fe', 'P', 'O'] | Fe4P9O32 | Li7Fe4P9O32 | 5.059353 | 176.5393 | 893.1746 | 0.1339429 | 0.04233558
| mp-27085_Li | Li0-1Mn4(PO4)3 | ['Mn', 'P', 'O'] | Mn4(PO4)3 | LiMn4(PO4)3 | 3.600855 | 52.38683 | 188.6374 | 0.03503765 | 0.04233239
| mp-27087_Li | Li0-7V4P9O32 | ['V', 'P', 'O'] | V4P9O32 | Li7V4P9O32 | 4.106069 | 179.8589 | 738.5129 | 0.05734053 | 0.03587025
| mp-27100_Li | Li0-1Cr2P3O13 | ['Cr', 'P', 'O'] | Cr2P3O13 | LiCr2P3O13 | 4.5764 | 65.07636 | 297.8154 | 0.09308622 | 0.08949958
| mp-27115_Li | Li0-1MoPO5 | ['Mo', 'P', 'O'] | MoPO5 | LiMoPO5 | 3.778906 | 125.3274 | 473.6004 | 0.128635 | 0.05637102
| mp-27826_Li | Li0-1K2MoCl6 | ['K', 'Mo', 'Cl'] | K2MoCl6 | K2LiMoCl6 | 2.349213 | 68.05937 | 159.886 | 0 | 0.03787721
| mp-27850_Li | Li0-1TiNCl | ['Ti', 'N', 'Cl'] | TiNCl | LiTiNCl | 1.337884 | 257.0449 | 343.8962 | 0 | 0.2876951875
| mp-28000_Li | Li0-1P(WO4)2 | ['P', 'W', 'O'] | P(WO4)2 | LiP(WO4)2 | 2.325715 | 50.22861 | 116.8174 | 0.004032574 | 0.03908383
| mp-28269_Li | Li0-1Cs2SbBr6 | ['Cs', 'Sb', 'Br'] | Cs2SbBr6 | Cs2LiSbBr6 | 2.546855 | 30.66756 | 78.10584 | 0 | 0.0224785615
| mp-29104_Li | Li0-1Ti3Zn2O8 | ['Ti', 'Zn', 'O'] | Ti3Zn2O8 | LiTi3Zn2O8 | 1.658715 | 65.47243 | 108.6001 | 0 | 0.02668588
| mp-31363_Li | Li0-1K2TaCl6 | ['K', 'Ta', 'Cl'] | K2TaCl6 | K2LiTaCl6 | 0.9036083 | 55.97595 | 50.58033 | 0.02563376 | 0.1501104
| mp-31557_Li | Li0-1Co6P7O24 | ['Co', 'P', 'O'] | Co6P7O24 | LiCo6P7O24 | 4.286675 | 27.87923 | 119.5092 | 0.005933107 | 0.01262464
| mp-31560_Li | Li1-2Co(PO3)4 | ['Co', 'P', 'O'] | LiCo(PO3)4 | Li2Co(PO3)4 | 5.153204 | 68.95105 | 355.3188 | 0.06917941 | 0.0483565
| mp-31723_Li | Li2-3Cr(PO4)2 | ['Cr', 'P', 'O'] | Li2Cr(PO4)2 | Li3Cr(PO4)2 | 4.642824 | 101.9991 | 473.5641 | 0.07145064 | 0.0262466
| mp-31739_Li | Li1-2CrP4O13 | ['Cr', 'P', 'O'] | LiCrP4O13 | Li2CrP4O13 | 5.183528 | 67.38013 | 349.2668 | 0.09624797 | 0.05414823
| mp-31837_Li | Li0-1FeP2O7 | ['Fe', 'P', 'O'] | FeP2O7 | LiFeP2O7 | 5.367907 | 113.2157 | 607.7315 | 0.1181608 | 0.04383278
| mp-31874_Li | Li0-1Fe(PO3)4 | ['Fe', 'P', 'O'] | Fe(PO3)4 | LiFe(PO3)4 | 5.315604 | 70.77722 | 376.2236 | 0.04739541 | 0.03475791
| mp-31931_Li | Li0-1Mn4(PO4)3 | ['Mn', 'P', 'O'] | Mn4(PO4)3 | LiMn4(PO4)3 | 4.095811 | 52.38683 | 214.5665 | 0.06047176 | 0.04174701
| mp-31960_Li | Li1-2MnP2O7 | ['Mn', 'P', 'O'] | LiMnP2O7 | Li2MnP2O7 | 3.943506 | 110.4017 | 435.3697 | 0.01710107 | 0.00674717
| mp-31972_Li | Li1-3Mn(PO4)2 | ['Mn', 'P', 'O'] | LiMn(PO4)2 | Li3Mn(PO4)2 | 4.493124 | 201.7396 | 906.4409 | 0.07682181 | 0.02821877
| mp-31979_Li | Li0-2Mn(PO3)4 | ['Mn', 'P', 'O'] | Mn(PO3)4 | Li2Mn(PO3)4 | 4.704671 | 139.3342 | 655.5215 | 0.06100446 | 0.04227367
| mp-32018_Li | Li0-1Mn(PO3)4 | ['Mn', 'P', 'O'] | Mn(PO3)4 | LiMn(PO3)4 | 5.404884 | 70.94714 | 383.4611 | 0.05161615 | 0.03395627
| mp-32027_Li | Li0-2Mn3(P2O7)2 | ['Mn', 'P', 'O'] | Mn3(P2O7)2 | Li2Mn3(P2O7)2 | 4.239663 | 101.794 | 431.5722 | 0.05844061 | 0.0233979
| mp-32080_Li | Li0-1Mo2P3O13 | ['Mo', 'P', 'O'] | Mo2P3O13 | LiMo2P3O13 | 3.491818 | 53.63144 | 187.2713 | 0 | 0.01884242
| mp-32314_Li | Li0-2NiP2O7 | ['Ni', 'P', 'O'] | NiP2O7 | Li2NiP2O7 | 5.02766 | 217.4397 | 1093.213 | 0.1627477 | 0.02434578
| mp-32363_Li | Li0-1NiP2O7 | ['Ni', 'P', 'O'] | NiP2O7 | LiNiP2O7 | 4.824455 | 111.8697 | 539.7102 | 0.1569905 | 0.1034716
| mp-32384_Li | Li0-4Ni7(PO4)6 | ['Ni', 'P', 'O'] | Ni7(PO4)6 | Li4Ni7(PO4)6 | 4.347283 | 106.308 | 462.1512 | 0.05594163 | 0.04695825
| mp-32385_Li | Li0-4Ni7(PO4)6 | ['Ni', 'P', 'O'] | Ni7(PO4)6 | Li4Ni7(PO4)6 | 4.210609 | 106.308 | 447.6216 | 0.05909781 | 0.06314058
| mp-32395_Li | Li0-2Ni3(P2O7)2 | ['Ni', 'P', 'O'] | Ni3(P2O7)2 | Li2Ni3(P2O7)2 | 4.930102 | 99.66176 | 491.3426 | 0.07836411 | 0.02778267
| mp-32398_Li | Li2-3Ni(PO4)2 | ['Ni', 'P', 'O'] | Li2Ni(PO4)2 | Li3Ni(PO4)2 | 4.980682 | 99.464 | 495.3986 | 0.1254856 | 0.06392802
| mp-32465_Li | Li1-2V(PO4)2 | ['V', 'P', 'O'] | LiV(PO4)2 | Li2V(PO4)2 | 3.7781 | 105.2003 | 397.4572 | 0.03282306 | 0.04096304
| mp-32528_Li | Li0-3V3(PO4)4 | ['V', 'P', 'O'] | V3(PO4)4 | Li3V3(PO4)4 | 4.404107 | 145.2568 | 639.7266 | 0.118676 | 0.0113931
| mp-33332_Li | Li0-1Co5SbO8 | ['Co', 'Sb', 'O'] | Co5SbO8 | LiCo5SbO8 | 0.6848316 | 48.60958 | 33.28937 | 0 | 0.1286441
| mp-33339_Li | Li0-1Ba3Ti3O8 | ['Ba', 'Ti', 'O'] | Ba3Ti3O8 | Ba3LiTi3O8 | -0.6557587 | 38.81358 | -25.45234 | 0.04583438 | 0.1298056
| mp-34278_Li | Li0-1K(WO3)6 | ['K', 'W', 'O'] | K(WO3)6 | KLi(WO3)6 | 1.427905 | 18.65011 | 26.63057 | 0 | 0.04106796
| mp-34296_Li | Li0-0.5Zn(FeO2)2 | ['Zn', 'Fe', 'O'] | Zn(FeO2)2 | LiZn2(FeO2)4 | 0.5178825 | 54.79372 | 28.37671 | 0.05222827 | 0.1548477
| mp-35171_Li | Li0-1NbO2F | ['Nb', 'O', 'F'] | NbO2F | LiNbO2F | 1.693915 | 177.6761 | 300.9683 | 0.111283 | 0.2206434095
| mp-35475_Li | Li0-0.5MnV2O4 | ['Mn', 'V', 'O'] | MnV2O4 | LiMn2V4O8 | 1.227561 | 59.74761 | 73.34384 | 0.05256465 | 0.0801185
| mp-36866_Li | Li0-0.5Al2CdO4 | ['Al', 'Cd', 'O'] | Al2CdO4 | LiAl4Cd2O8 | -1.511375 | 57.30677 | -86.612 | 0.02420492 | 0.2873792405
| mp-37153_Li | Li0-2AgAsF6 | ['Ag', 'As', 'F'] | AgAsF6 | Li2AgAsF6 | 1.689715 | 172.5442 | 291.5505 | 0 | 0.4207823
| mp-4409_Li | Li0-0.5Cu(RhO2)2 | ['Cu', 'Rh', 'O'] | Cu(RhO2)2 | LiCu2(RhO2)4 | 1.432581 | 39.78546 | 56.99588 | 0.02176786 | 0.09590699
| mp-4888_Li | Li0-0.5NbPO5 | ['Nb', 'P', 'O'] | NbPO5 | LiNb2(PO5)2 | 1.113789 | 64.62934 | 71.98343 | 0.02256809 | 0.09464185
| mp-504117_Li | Li0-14Mn9(P2O7)8 | ['Mn', 'P', 'O'] | Mn9(P2O7)8 | Li14Mn9(P2O7)8 | 4.188218 | 189.2032 | 792.4242 | 0.06249697 | 0.03577726
| mp-504149_Li | Li0-1FePO4 | ['Fe', 'P', 'O'] | FePO4 | LiFePO4 | 3.047522 | 169.8905 | 517.7451 | 0.01071782 | 0.05304672
| mp-504178_Li | Li0-1MnPO4 | ['Mn', 'P', 'O'] | MnPO4 | LiMnPO4 | -0.7737873 | 170.8729 | -132.2193 | 0.1011517 | 0.7374978725
| mp-504184_Li | Li0-1FePO4 | ['Fe', 'P', 'O'] | FePO4 | LiFePO4 | 3.491659 | 169.8905 | 593.1997 | 0.03653775 | 0.01172997
| mp-504207_Li | Li0-1Sb(PO3)4 | ['Sb', 'P', 'O'] | Sb(PO3)4 | LiSb(PO3)4 | 5.080469 | 60.28375 | 306.2697 | 0.05482238 | 0.01412826
| mp-504210_Li | Li0-2Mo(PO3)5 | ['Mo', 'P', 'O'] | Mo(PO3)5 | Li2Mo(PO3)5 | 3.606084 | 106.2114 | 383.0073 | 0 | 0.0333421
| mp-504230_Li | Li0-1Co2P3O10 | ['Co', 'P', 'O'] | Co2P3O10 | LiCo2P3O10 | 4.272495 | 70.95545 | 303.1568 | 0 | 0.01599549
| mp-504236_Li | Li0-3Ni3(PO4)4 | ['Ni', 'P', 'O'] | Ni3(PO4)4 | Li3Ni3(PO4)4 | 5.12181723 | 139.4002 | 713.9823 | 0.2032709 | 0.09260385
| mp-504260_Li | Li0-1Cu4(PO4)3 | ['Cu', 'P', 'O'] | Cu4(PO4)3 | LiCu4(PO4)3 | 4.369307 | 49.08345 | 214.4606 | 0.0546118 | 0.03940957
| mp-504263_Li | Li5-14Co9(P2O7)8 | ['Co', 'P', 'O'] | Li5Co9(P2O7)8 | Li14Co9(P2O7)8 | 4.576242 | 119.4646 | 546.699 | 0.07831247 | 0.04605488
| mp-504264_Li | Li0-1CuPO4 | ['Cu', 'P', 'O'] | CuPO4 | LiCuPO4 | 4.134248 | 161.9832 | 669.6788 | 0.005488272 | 0.03889295
| mp-504284_Li | Li0-1V4P7O24 | ['V', 'P', 'O'] | V4P7O24 | LiV4P7O24 | 3.303526 | 33.02672 | 109.1046 | 0.005440567 | 0.01522358
| mp-504313_Li | Li0.5-1CrPO4 | ['Cr', 'P', 'O'] | LiCr2(PO4)2 | LiCrPO4 | 2.891022 | 87.06955 | 251.72 | 0.0767166 | 0.03302225
| mp-504324_Li | Li0-1Bi(PO3)4 | ['Bi', 'P', 'O'] | Bi(PO3)4 | LiBi(PO3)4 | 5.019703 | 50.39679 | 252.977 | 0.0367867 | 0.04069335
| mp-504336_Li | Li0-2Cr5(PO4)4 | ['Cr', 'P', 'O'] | Cr5(PO4)4 | Li2Cr5(PO4)4 | 2.260968 | 81.99332 | 185.3843 | 0.007169627 | 0.01850773
| mp-504340_Li | Li0-1Sb(PO3)4 | ['Sb', 'P', 'O'] | Sb(PO3)4 | LiSb(PO3)4 | 4.472202 | 60.28375 | 269.6011 | 0.04959422 | 0.04298316
| mp-504350_Li | Li0-1Sb(PO3)4 | ['Sb', 'P', 'O'] | Sb(PO3)4 | LiSb(PO3)4 | 4.2467 | 60.28375 | 256.007 | 0.04269053 | 0.04899094
| mp-504354_Li | Li0-1Bi(PO3)4 | ['Bi', 'P', 'O'] | Bi(PO3)4 | LiBi(PO3)4 | 5.646601 | 50.39679 | 284.5706 | 0.03057597 | 0
| mp-504358_Li | Li0-1Cr6P7O24 | ['Cr', 'P', 'O'] | Cr6P7O24 | LiCr6P7O24 | 2.734279 | 29.14093 | 79.67943 | 0.02112538 | 0.02156793
| mp-504371_Li | Li0-1Ni6P7O24 | ['Ni', 'P', 'O'] | Ni6P7O24 | LiNi6P7O24 | 4.829746 | 27.92102 | 134.8514 | 0.0235865 | 0.01301266
| mp-504376_Li | Li0-6Co5(P2O7)4 | ['Co', 'P', 'O'] | Co5(P2O7)4 | Li6Co5(P2O7)4 | 4.841337 | 155.8097 | 754.3272 | 0.1129305 | 0.05001033
| mp-504385_Li | Li1-3Fe2(PO4)3 | ['Fe', 'P', 'O'] | LiFe2(PO4)3 | Li3Fe2(PO4)3 | 4.461358 | 128.4128 | 572.8953 | 0.07342002 | 0.03738429
| mp-504729_Li | Li0-1Cs2PdF6 | ['Cs', 'Pd', 'F'] | Cs2PdF6 | Cs2LiPdF6 | 2.934255 | 54.34617 | 159.4655 | 0 | 0.08695059
| mp-504778_Li | Li0-2NaMoF6 | ['Na', 'Mo', 'F'] | NaMoF6 | NaLi2MoF6 | 2.42132 | 217.19 | 525.8864 | 0 | 0.2800006035
| mp-504854_Li | Li2-3Na2CoO4 | ['Na', 'Co', 'O'] | Na2Li2CoO4 | Na2Li3CoO4 | 3.185939 | 141.2587 | 450.0416 | 0.05587901 | 0
| mp-505131_Li | Li0.92-1VCuO4 | ['V', 'Cu', 'O'] | Li11V12(CuO4)12 | LiVCuO4 | 3.996038 | 12.045 | 48.13227 | 0.04418765 | 0.04213804
| mp-505436_Li | Li0-1CuP4O11 | ['Cu', 'P', 'O'] | CuP4O11 | LiCuP4O11 | 1.981381 | 72.36301 | 143.3787 | 0 | 0.08392691
| mp-510075_Li | Li0-1Cs7Au5O2 | ['Cs', 'Au', 'O'] | Cs7Au5O2 | Cs7LiAu5O2 | -0.04008737 | 13.71544 | -0.5498157 | 0 | 0.106447411
| mp-510369_Li | Li0-0.5Ce5Pb3O | ['Ce', 'Pb', 'O'] | Ce5Pb3O | LiCe10(Pb3O)2 | -1.26881 | 9.988254 | -12.6732 | 0 | 0.07620558
| mp-540011_Li | Li1-2Ni(PO3)5 | ['Ni', 'P', 'O'] | LiNi(PO3)5 | Li2Ni(PO3)5 | 5.827356 | 57.33732 | 334.1249 | 0.09504412 | 0.04774743
| mp-540013_Li | Li1-3Bi2(PO4)3 | ['Bi', 'P', 'O'] | LiBi2(PO4)3 | Li3Bi2(PO4)3 | 4.731703 | 74.06815 | 350.4685 | 0.1053608 | 0.04726307
| mp-540033_Li | Li0-2MnP2O7 | ['Mn', 'P', 'O'] | MnP2O7 | Li2MnP2O7 | 4.026648 | 220.8033 | 889.0972 | 0.009338634 | 0.02164043
| mp-540042_Li | Li0-1Mn5(P2O7)4 | ['Mn', 'P', 'O'] | Mn5(P2O7)4 | LiMn5(P2O7)4 | 4.485988 | 27.42107 | 123.0106 | 0.0350217 | 0.03426754
| mp-540050_Li | Li0-1Fe3P3O11 | ['Fe', 'P', 'O'] | Fe3P3O11 | LiFe3P3O11 | 3.123346 | 60.44665 | 188.7958 | 0.03711624 | 0.04246775
| mp-540146_Li | Li0-0.5MnPO4 | ['Mn', 'P', 'O'] | MnPO4 | LiMn2(PO4)2 | 4.061879 | 87.3696 | 354.8847 | 0.08208414 | 0.05422448
| mp-540292_Li | Li0-1CrPO5 | ['Cr', 'P', 'O'] | CrPO5 | LiCrPO5 | 4.450077 | 157.7413 | 701.9607 | 0.05940911 | 0.03717196
| mp-540379_Li | Li0-1SbP2O7 | ['Sb', 'P', 'O'] | SbP2O7 | LiSbP2O7 | 3.876964 | 88.55769 | 343.3349 | 0.05120268 | 0.03695473
| mp-540395_Li | Li0-1Sn4(PO4)3 | ['Sn', 'P', 'O'] | Sn4(PO4)3 | LiSn4(PO4)3 | 3.790424 | 34.95716 | 132.5025 | 0.09132771 | 0.03933401
| mp-540414_Li | Li0-1Mn4P7O24 | ['Mn', 'P', 'O'] | Mn4P7O24 | LiMn4P7O24 | 4.367287 | 32.38869 | 141.4507 | 0.01621409 | 0.01915392
| mp-540462_Li | Li0.5-1CrPO4 | ['Cr', 'P', 'O'] | LiCr2(PO4)2 | LiCrPO4 | 2.922434 | 87.06955 | 254.455 | 0.08790465 | 0.04116747
| mp-540469_Li | Li0-2Co3(P2O7)2 | ['Co', 'P', 'O'] | Co3(P2O7)2 | Li2Co3(P2O7)2 | 4.965138 | 99.52864 | 494.1735 | 0.1071335 | 0.04929214
| mp-540477_Li | Li1-2Mn(PO3)4 | ['Mn', 'P', 'O'] | LiMn(PO3)4 | Li2Mn(PO3)4 | 4.764522 | 69.66709 | 331.9304 | 0.09154602 | 0.04842893
| mp-540530_Li | Li1-2Co(PO3)4 | ['Co', 'P', 'O'] | LiCo(PO3)4 | Li2Co(PO3)4 | 5.311748 | 68.95105 | 366.2505 | 0.07581932 | 0.04630253
| mp-540536_Li | Li0-1Mo2P3O13 | ['Mo', 'P', 'O'] | Mo2P3O13 | LiMo2P3O13 | 3.061772 | 53.63144 | 164.2073 | 0.009285517 | 0.05027323
| mp-540767_Li | Li0-1Fe2(SO4)3 | ['Fe', 'S', 'O'] | Fe2(SO4)3 | LiFe2(SO4)3 | 3.149304 | 65.88064 | 207.4782 | 0 | 0.02962651
| mp-540828_Li | Li0-0.5FeClO | ['Fe', 'Cl', 'O'] | FeClO | LiFe2(ClO)2 | 2.241965 | 120.9804 | 271.2338 | 0 | 0.07372197
| mp-540894_Li | Li0-2Fe2(SO4)3 | ['Fe', 'S', 'O'] | Fe2(SO4)3 | Li2Fe2(SO4)3 | 3.668856 | 129.5509 | 475.3037 | 0.007453447 | 0.008113625
| mp-541668_Li | Li0-1SbP2O7 | ['Sb', 'P', 'O'] | SbP2O7 | LiSbP2O7 | 2.953616 | 88.55769 | 261.5654 | 0 | 0.07434754
| mp-542008_Li | Li0-3Fe2(AsO4)3 | ['Fe', 'As', 'O'] | Fe2(AsO4)3 | Li3Fe2(AsO4)3 | 5.085864 | 146.384 | 744.4892 | 0.1445166 | 0.0009231937
| mp-550950_Li | Li0-0.25LuCoO3 | ['Lu', 'Co', 'O'] | LuCoO3 | LiLu4(CoO3)4 | 0.7986004 | 23.62333 | 18.8656 | 0.03720401 | 0.1743316
| mp-551758_Li | Li0-1AgClO4 | ['Ag', 'Cl', 'O'] | AgClO4 | LiAgClO4 | 1.545882 | 125.0887 | 193.3724 | 0.1165931 | 0.4512777
| mp-554028_Li | Li0-1Na5Mn2O8 | ['Na', 'Mn', 'O'] | Na5Mn2O8 | Na5LiMn2O8 | 4.073788 | 74.49799 | 303.489 | 0.05465327 | 0.01554473
| mp-554631_Li | Li0-3Sb2(PO4)3 | ['Sb', 'P', 'O'] | Sb2(PO4)3 | Li3Sb2(PO4)3 | 3.254627 | 146.3876 | 476.4371 | 0.02431705 | 0.06319146
| mp-554747_Li | Li5-6La3Nb2O12 | ['La', 'Nb', 'O'] | Li5La3Nb2O12 | Li6La3Nb2O12 | 0.4134822 | 32.05275 | 13.25324 | 0.05289405 | 0.07650829
| mp-554770_Li | Li0-0.5Sm2Mo2O7 | ['Sm', 'Mo', 'O'] | Sm2Mo2O7 | LiSm4(Mo2O7)2 | 1.594364 | 22.03829 | 35.13705 | 0 | 0.009479718
| mp-554804_Li | Li0.5-1.75MnP2O7 | ['Mn', 'P', 'O'] | LiMn2(P2O7)2 | Li7Mn4(P2O7)4 | 4.754847 | 138.9956 | 660.9028 | 0.09722118 | 0.01243838
| mp-5549_Li | Li0-1MgSnAu | ['Mg', 'Sn', 'Au'] | MgSnAu | LiMgSnAu | 0.3008412 | 77.25494 | 23.24147 | 0 | 0.05829873
| mp-556164_Li | Li0-0.5Si(AgO)4 | ['Si', 'Ag', 'O'] | Si(AgO)4 | LiSi2(AgO)8 | 1.531338 | 25.42708 | 38.93744 | 0.01771311 | 0.1091431
| mp-556417_Li | Li0-1Rb2NiF6 | ['Rb', 'Ni', 'F'] | Rb2NiF6 | Rb2LiNiF6 | 4.586988 | 76.45324 | 350.6901 | 0 | 0.04765732
| mp-557190_Li | Li0-1Mn(PO3)3 | ['Mn', 'P', 'O'] | Mn(PO3)3 | LiMn(PO3)3 | 4.989348 | 89.69858 | 447.5374 | 0.117871 | 0.05276018
| mp-557397_Li | Li0-1K2MnF6 | ['K', 'Mn', 'F'] | K2MnF6 | K2LiMnF6 | 3.722619 | 105.4902 | 392.6998 | 0 | 0.01837125
| mp-557500_Li | Li0-2Ni(PS3)2 | ['Ni', 'P', 'S'] | Ni(PS3)2 | Li2Ni(PS3)2 | 2.502048 | 163.9671 | 410.2535 | 0.09330739 | 0.02745399
| mp-557663_Li | Li0-0.5MnB4O7 | ['Mn', 'B', 'O'] | MnB4O7 | LiMn2(B4O7)2 | -2.535565 | 62.72335 | -159.0391 | 0.06073496 | 0.2294435
| mp-558111_Li | Li0-1Rb2MnF6 | ['Rb', 'Mn', 'F'] | Rb2MnF6 | Rb2LiMnF6 | 3.381616 | 77.28111 | 261.3351 | 0 | 0.06186196
| mp-558418_Li | Li0-2NaCrF6 | ['Na', 'Cr', 'F'] | NaCrF6 | NaLi2CrF6 | 4.19922 | 264.2385 | 1109.595 | 0.03594175 | 0.2641884
| mp-558431_Li | Li0-1Cu(PO3)3 | ['Cu', 'P', 'O'] | Cu(PO3)3 | LiCu(PO3)3 | 5.622362 | 87.18682 | 490.1959 | 0.05352977 | 0.00202586
| mp-559240_Li | Li1.5-2MnSiO4 | ['Mn', 'Si', 'O'] | Li3Mn2(SiO4)2 | Li2MnSiO4 | 4.175313 | 83.28452 | 347.7389 | 0.0891742 | 0
| mp-559680_Li | Li0-1V(GeO3)2 | ['V', 'Ge', 'O'] | V(GeO3)2 | LiV(GeO3)2 | 3.464248 | 89.58945 | 310.3601 | 0.05131234 | 0
| mp-560212_Li | Li0-2Ni(SO4)2 | ['Ni', 'S', 'O'] | Ni(SO4)2 | Li2Ni(SO4)2 | 5.483739 | 202.5041 | 1110.48 | 0.1019005 | 0.001803346
| mp-560465_Li | Li0-1K11Mn4O16 | ['K', 'Mn', 'O'] | K11Mn4O16 | K11LiMn4O16 | 3.477185 | 29.36296 | 102.1005 | 0 | 0
| mp-560878_Li | Li0-1Rb2CoF6 | ['Rb', 'Co', 'F'] | Rb2CoF6 | Rb2LiCoF6 | 4.849444 | 76.40098 | 370.5023 | 0 | 0
| mp-561057_Li | Li0-1SbP2O7 | ['Sb', 'P', 'O'] | SbP2O7 | LiSbP2O7 | 3.013043 | 88.55769 | 266.8281 | 6.994325e-05 | 0.06900866
| mp-562404_Li | Li0-2Co3(SeO3)4 | ['Co', 'Se', 'O'] | Co3(SeO3)4 | Li2Co3(SeO3)4 | 5.043064 | 76.73852 | 386.9973 | 0.1432242 | 0
| mp-568592_Li | Li0-0.25ZrNCl | ['Zr', 'N', 'Cl'] | ZrNCl | LiZr4(NCl)4 | 0.5488604 | 47.0469 | 25.82218 | 0 | 0.09031838
| mp-569885_Li | Li0-1Cs2TaCl6 | ['Cs', 'Ta', 'Cl'] | Cs2TaCl6 | Cs2LiTaCl6 | 0.7266446 | 40.21724 | 29.22364 | 0 | 0.1197081
| mp-570990_Li | Li0-1Cs2MoCl6 | ['Cs', 'Mo', 'Cl'] | Cs2MoCl6 | Cs2LiMoCl6 | 2.201822 | 46.09739 | 101.4982 | 0 | 0.03343741
| mp-583853_Li | Li0-1CrPO4 | ['Cr', 'P', 'O'] | CrPO4 | LiCrPO4 | 3.297319 | 174.1391 | 574.1921 | 0.1730663 | 0.02339659
| mp-583981_Li | Li1-2Mo(PO4)2 | ['Mo', 'P', 'O'] | LiMo(PO4)2 | Li2Mo(PO4)2 | 3.818591 | 89.40839 | 341.4141 | 0.05197859 | 0.02731548
| mp-583985_Li | Li6-9Co3P8O29 | ['Co', 'P', 'O'] | Li6Co3P8O29 | Li9Co3P8O29 | 4.938065 | 84.54359 | 417.4818 | 0.05615007 | 0.01482629
| mp-584429_Li | Li0-1Co(PO3)3 | ['Co', 'P', 'O'] | Co(PO3)3 | LiCo(PO3)3 | 4.571969 | 88.51506 | 404.6881 | 0 | 0.02367355
| mp-585177_Li | Li3-5Mo2P5O18 | ['Mo', 'P', 'O'] | Li3Mo2P5O18 | Li5Mo2P5O18 | 3.801658 | 80.07099 | 304.4025 | 0.05748588 | 0.02063571
| mp-585202_Li | Li0-2Ni4P4O15 | ['Ni', 'P', 'O'] | Ni4P4O15 | Li2Ni4P4O15 | 4.440472 | 87.50909 | 388.5817 | 0.05977916 | 0.04715557
| mp-585279_Li | Li0-1MnPO4 | ['Mn', 'P', 'O'] | MnPO4 | LiMnPO4 | 3.197403 | 170.8729 | 546.3494 | 0.1194826 | 0.1858972
| mp-585319_Li | Li0-1FePO4 | ['Fe', 'P', 'O'] | FePO4 | LiFePO4 | -2.145916 | 169.8905 | -364.5707 | 0.01025306 | 0.794568
| mp-585323_Li | Li0-1Cr4P7O24 | ['Cr', 'P', 'O'] | Cr4P7O24 | LiCr4P7O24 | 4.064203 | 32.85593 | 133.5332 | 0.01989043 | 0.03425837
| mp-585400_Li | Li0-1FePO4 | ['Fe', 'P', 'O'] | FePO4 | LiFePO4 | 3.44627 | 169.8905 | 585.4887 | 0.02776548 | 0.01069493
| mp-605034_Li | Li0-1K2NiF6 | ['K', 'Ni', 'F'] | K2NiF6 | K2LiNiF6 | 4.950159 | 103.9537 | 514.5872 | 0 | 0.02224548
| mp-6373_Li | Li0-5Fe2(PO4)3 | ['Fe', 'P', 'O'] | Fe2(PO4)3 | Li5Fe2(PO4)3 | 4.047702 | 310.6992 | 1257.618 | 0.1026384 | 0.05141244
| mp-6396_Li | Li0-4V2(PO4)3 | ['V', 'P', 'O'] | V2(PO4)3 | Li4V2(PO4)3 | 3.163282 | 258.601 | 818.028 | 0.01624248 | 0.03057842
| mp-6412_Li | Li2-3CuP2O7 | ['Cu', 'P', 'O'] | Li2CuP2O7 | Li3CuP2O7 | 1.849813 | 103.7561 | 191.9294 | 0 | 0.09828008
| mp-672958_Li | Li0-1Sb(PO3)4 | ['Sb', 'P', 'O'] | Sb(PO3)4 | LiSb(PO3)4 | 4.707594 | 60.28375 | 283.7914 | 0.03822734 | 0.01917047
| mp-672959_Li | Li1-2Cu(PO3)4 | ['Cu', 'P', 'O'] | LiCu(PO3)4 | Li2Cu(PO3)4 | 5.297668 | 68.14239 | 360.9958 | 0.03916688 | 0.01816374
| mp-672979_Li | Li0-1BiP2O7 | ['Bi', 'P', 'O'] | BiP2O7 | LiBiP2O7 | 4.802758 | 68.74559 | 330.1684 | 0.05257754 | 0.02005163
| mp-673020_Li | Li0-1Bi(PO3)4 | ['Bi', 'P', 'O'] | Bi(PO3)4 | LiBi(PO3)4 | 5.247426 | 50.39679 | 264.4534 | 0.0404148 | 0.03146866
| mp-673029_Li | Li1-3Sn2P5O16 | ['Sn', 'P', 'O'] | LiSn2P5O16 | Li3Sn2P5O16 | 3.476176 | 80.11177 | 278.4826 | 0.08696728 | 0.03661073
| mp-673059_Li | Li0-1SbP2O7 | ['Sb', 'P', 'O'] | SbP2O7 | LiSbP2O7 | 4.815685 | 88.55769 | 426.4659 | 0.143268292 | 0.03531245
| mp-673096_Li | Li2-3Sn(PO3)6 | ['Sn', 'P', 'O'] | Li2Sn(PO3)6 | Li3Sn(PO3)6 | 3.364304 | 43.69583 | 147.006 | 0.08278482 | 0.08316767
| mp-673117_Li | Li0-1Sn2P3O10 | ['Sn', 'P', 'O'] | Sn2P3O10 | LiSn2P3O10 | 4.572717 | 53.89656 | 246.4537 | 0.1622756 | 0.0519802
| mp-673145_Li | Li0-1Cu4(PO4)3 | ['Cu', 'P', 'O'] | Cu4(PO4)3 | LiCu4(PO4)3 | 3.825006 | 49.08345 | 187.7445 | 0.03756149 | 0.05042677
| mp-673156_Li | Li1-2NbP4O13 | ['Nb', 'P', 'O'] | LiNbP4O13 | Li2NbP4O13 | 2.492849 | 61.09635 | 152.304 | 0.01426523 | 0.06180497
| mp-684052_Li | Li0-1Sn6P7O24 | ['Sn', 'P', 'O'] | Sn6P7O24 | LiSn6P7O24 | 3.87143 | 20.30411 | 78.60593 | 0.08565295 | 0.0596841
| mp-684059_Li | Li1-2Ti(PO3)5 | ['Ti', 'P', 'O'] | LiTi(PO3)5 | Li2Ti(PO3)5 | 3.800237 | 58.69681 | 223.0618 | 0.07877945 | 0.05241331
| mp-684082_Li | Li0-1Sb(PO3)4 | ['Sb', 'P', 'O'] | Sb(PO3)4 | LiSb(PO3)4 | 4.72701 | 60.28375 | 284.9619 | 0.06905981 | 0.04721132
| mp-684446_Li | Li0-1SnP2O7 | ['Sn', 'P', 'O'] | SnP2O7 | LiSnP2O7 | 1.712556 | 89.45924 | 153.2039 | 0.002058768 | 0.1006233
| mp-684477_Li | Li0-2Sb(PO3)5 | ['Sb', 'P', 'O'] | Sb(PO3)5 | Li2Sb(PO3)5 | 4.815027 | 101.042 | 486.52 | 0.07422393 | 0.03696996
| mp-684482_Li | Li0-1Sn(PO3)3 | ['Sn', 'P', 'O'] | Sn(PO3)3 | LiSn(PO3)3 | 4.358612 | 73.92148 | 322.195 | 0.1250979 | 0.03637189
| mp-684493_Li | Li0-1Sn2P3O10 | ['Sn', 'P', 'O'] | Sn2P3O10 | LiSn2P3O10 | 4.131818 | 53.89656 | 222.6908 | 0.1275145 | 0.04694785
| mp-684495_Li | Li0-1Bi(PO3)4 | ['Bi', 'P', 'O'] | Bi(PO3)4 | LiBi(PO3)4 | 5.565198 | 50.39679 | 280.4681 | 0.05972607 | 0.03205305
| mp-684508_Li | Li1-3Sb2(PO4)3 | ['Sb', 'P', 'O'] | LiSb2(PO4)3 | Li3Sb2(PO4)3 | 3.225565 | 97.59175 | 314.7885 | 0.03399319 | 0.05018141
| mp-690866_Li | Li0.5-1MnPO4 | ['Mn', 'P', 'O'] | LiMn2(PO4)2 | LiMnPO4 | 4.124119 | 85.43644 | 352.35 | 0.06216226 | 0.03326985
| mp-694615_Li | Li0-1FePO4 | ['Fe', 'P', 'O'] | FePO4 | LiFePO4 | -0.4496086 | 169.8905 | -76.38425 | 0.01438393 | 0.5557792
| mp-697692_Li | Li0-1Cr(PO4)2 | ['Cr', 'P', 'O'] | Cr(PO4)2 | LiCr(PO4)2 | 5.273146 | 107.6884 | 567.8569 | 0.1520869 | 0.08342916
| mp-697730_Li | Li0-3Mn3(PO4)4 | ['Mn', 'P', 'O'] | Mn3(PO4)4 | Li3Mn3(PO4)4 | 4.816141 | 142.1772 | 684.7457 | 0.09457307 | 0.02190152
| mp-697808_Li | Li0-1Fe2P3O13 | ['Fe', 'P', 'O'] | Fe2P3O13 | LiFe2P3O13 | 4.609631 | 63.88233 | 294.474 | 0.5048428 | 0.4813684
| mp-697827_Li | Li0-2Co3(P2O7)2 | ['Co', 'P', 'O'] | Co3(P2O7)2 | Li2Co3(P2O7)2 | 6.351212 | 99.52864 | 632.1275 | 0.2380918 | 0.0483346
| mp-697850_Li | Li0-2Cr(PO3)4 | ['Cr', 'P', 'O'] | Cr(PO3)4 | Li2Cr(PO3)4 | 4.244246 | 140.4079 | 595.9258 | 0.08360082 | 0.02820174
| mp-697855_Li | Li0-2Cr3(P2O7)2 | ['Cr', 'P', 'O'] | Cr3(P2O7)2 | Li2Cr3(P2O7)2 | 3.444103 | 103.5292 | 356.5653 | 0.1091957 | 0.03499162
| mp-704942_Li | Li0-2Cr(PO3)5 | ['Cr', 'P', 'O'] | Cr(PO3)5 | Li2Cr(PO3)5 | 5.379478 | 116.3415 | 625.8568 | 0.08621176 | 0.0439603
| mp-704959_Li | Li0-1CrP2O7 | ['Cr', 'P', 'O'] | CrP2O7 | LiCrP2O7 | 4.873877 | 115.0869 | 560.9192 | 0.0821927 | 0.04994455
| mp-705007_Li | Li0-1Mo(PO3)4 | ['Mo', 'P', 'O'] | Mo(PO3)4 | LiMo(PO3)4 | 4.163988 | 64.00066 | 266.498 | 0.05431513 | 0.04160485
| mp-705011_Li | Li1-2FeP2O7 | ['Fe', 'P', 'O'] | LiFeP2O7 | Li2FeP2O7 | 4.572923 | 109.9907 | 502.9792 | 0.1768605 | 0.04064343
| mp-705024_Li | Li0-2VP2O7 | ['V', 'P', 'O'] | VP2O7 | Li2VP2O7 | 3.0753 | 224.4992 | 690.4024 | 0.06756979 | 0.04359256
| mp-705277_Li | Li1-2Co(PO3)4 | ['Co', 'P', 'O'] | LiCo(PO3)4 | Li2Co(PO3)4 | 5.140374 | 68.95105 | 354.4342 | 0.03505346 | 0.01670188
| mp-705300_Li | Li0-2Cr(PO3)5 | ['Cr', 'P', 'O'] | Cr(PO3)5 | Li2Cr(PO3)5 | 5.545836 | 116.3415 | 645.2112 | 0.09019694 | 0.03313297
| mp-705334_Li | Li0-2V(PO3)5 | ['V', 'P', 'O'] | V(PO3)5 | Li2V(PO3)5 | 5.370007 | 116.6085 | 626.1882 | 0.08876353 | 0.03753639
| mp-705355_Li | Li0-2Mn(PO3)5 | ['Mn', 'P', 'O'] | Mn(PO3)5 | Li2Mn(PO3)5 | 5.409896 | 115.6034 | 625.4023 | 0.06713447 | 0.03080228
| mp-705376_Li | Li0-6Fe5(P2O7)4 | ['Fe', 'P', 'O'] | Fe5(P2O7)4 | Li6Fe5(P2O7)4 | 3.210456 | 158.1762 | 507.8176 | 0.04947773 | 0.0901825
| mp-705381_Li | Li0-4Fe3P4O15 | ['Fe', 'P', 'O'] | Fe3P4O15 | Li4Fe3P4O15 | 3.789181 | 191.7182 | 726.4547 | 0.08493657 | 0.04633096
| mp-705398_Li | Li0-2FeP4O13 | ['Fe', 'P', 'O'] | FeP4O13 | Li2FeP4O13 | 5.459705 | 133.4688 | 728.7001 | 0.1560727 | 0.07417637
| mp-705448_Li | Li0-1NiPO4 | ['Ni', 'P', 'O'] | NiPO4 | LiNiPO4 | 7.055537 | 166.8775 | 1177.41 | 0.5388526 | 0.06981763
| mp-705470_Li | Li0-3Mo4P5O24 | ['Mo', 'P', 'O'] | Mo4P5O24 | Li3Mo4P5O24 | 3.627473 | 85.22499 | 309.1513 | 0.007057286 | 0.02002502
| mp-723939_Li | Li1-3Sb2P5O18 | ['Sb', 'P', 'O'] | LiSb2P5O18 | Li3Sb2P5O18 | -1.860015 | 75.79594 | -140.9816 | 3.449495 | 3.632042
| mp-725039_Li | Li3-5Cr2P5O18 | ['Cr', 'P', 'O'] | Li3Cr2P5O18 | Li5Cr2P5O18 | 6.048913 | 92.17175 | 557.5389 | 3.167313 | 2.837851
| mp-729639_Li | Li0-2Ni5(PO4)4 | ['Ni', 'P', 'O'] | Ni5(PO4)4 | Li2Ni5(PO4)4 | 8.234364 | 77.99807 | 642.2645 | 2.492551 | 2.017309
| mp-729641_Li | Li3-5Mo2P5O18 | ['Mo', 'P', 'O'] | Li3Mo2P5O18 | Li5Mo2P5O18 | 4.998774 | 80.07099 | 400.2568 | 3.063052 | 2.746023
| mp-752417_Li | Li0-3Mn3CrO8 | ['Mn', 'Cr', 'O'] | Mn3CrO8 | Li3Mn3CrO8 | 3.22687069 | 219.9075 | 709.6131 | 0.04337852 | 0.1618102
| mp-752431_Li | Li0-1VPO4 | ['V', 'P', 'O'] | VPO4 | LiVPO4 | 2.176046 | 175.3406 | 381.5491 | 0.004669389 | 0.02064029
| mp-752433_Li | Li0-1La3Ti4O12 | ['La', 'Ti', 'O'] | La3Ti4O12 | LiLa3Ti4O12 | 1.122825 | 33.20639 | 37.28495 | 0.0267108 | 0.02872536
| mp-752462_Li | Li0-3Cr(CoO3)2 | ['Cr', 'Co', 'O'] | Cr(CoO3)2 | Li3Cr(CoO3)2 | 3.68891499 | 280.4657 | 1034.614 | 0.08626619 | 0.05831521
| mp-752479_Li | Li4-5Mn3Cr2O10 | ['Mn', 'Cr', 'O'] | Li4Mn3Cr2O10 | Li5Mn3Cr2O10 | 3.38269 | 57.82346 | 195.5988 | 0.1713647 | 0.06624647
| mp-752488_Li | Li2-3FeOF3 | ['Fe', 'O', 'F'] | Li2FeOF3 | Li3FeOF3 | 2.571467 | 179.0793 | 460.4966 | 0.0732066 | 0.0964609
| mp-752498_Li | Li2-3VOF5 | ['V', 'O', 'F'] | Li2VOF5 | Li3VOF5 | 3.48355 | 146.6518 | 510.8688 | 0.02986166 | 0.09295842
| mp-752510_Li | Li1-5Ti2V3O10 | ['Ti', 'V', 'O'] | LiTi2V3O10 | Li5Ti2V3O10 | 2.282389 | 241.8592 | 552.0168 | 0.07252836 | 0.01111907
| mp-752519_Li | Li0-1Mn5O3F5 | ['Mn', 'O', 'F'] | Mn5O3F5 | LiMn5O3F5 | 2.728072 | 63.11853 | 172.1919 | 0.1005346 | 0.08561734
| mp-752523_Li | Li2-4FeNi3O8 | ['Fe', 'Ni', 'O'] | Li2FeNi3O8 | Li4FeNi3O8 | 3.655905 | 138.2644 | 505.4816 | 0.03880465 | 0.007829509
| mp-752528_Li | Li0-1P2WO7 | ['P', 'W', 'O'] | P2WO7 | LiP2WO7 | 2.437401 | 73.48422 | 179.1105 | 0 | 0.01529514
| mp-752530_Li | Li2-4MnNi3O8 | ['Mn', 'Ni', 'O'] | Li2MnNi3O8 | Li4MnNi3O8 | 3.810893 | 138.5886 | 528.1465 | 0.05099048 | 0.008294954
| mp-752541_Li | Li0-1V(CO3)2 | ['V', 'C', 'O'] | V(CO3)2 | LiV(CO3)2 | 4.034133 | 150.6545 | 607.7603 | 0.07518575 | 0
| mp-752542_Li | Li1-4Ti2Mn3O10 | ['Ti', 'Mn', 'O'] | LiTi2Mn3O10 | Li4Ti2Mn3O10 | 3.17123244 | 179.3516 | 568.7658 | 0.06978924 | 0.04162589
| mp-752543_Li | Li0-3Ti4VO8 | ['Ti', 'V', 'O'] | Ti4VO8 | Li3Ti4VO8 | 1.6410903 | 205.5183 | 337.2741 | 0.1281687 | 0.07879141
| mp-752552_Li | Li0-2V(CO3)2 | ['V', 'C', 'O'] | V(CO3)2 | Li2V(CO3)2 | 3.042651 | 289.9945 | 882.352 | 0.07816214 | 0.05025385
| mp-752567_Li | Li3-5Co2Cu3O10 | ['Co', 'Cu', 'O'] | Li3Co2Cu3O10 | Li5Co2Cu3O10 | 3.581573 | 106.5235 | 381.5215 | 0.07056193 | 0.06190636
| mp-752568_Li | Li1-2.5VCrO4 | ['V', 'Cr', 'O'] | LiVCrO4 | Li5V2Cr2O8 | 1.441187 | 218.1492 | 314.3938 | 0 | 0.0802675
| mp-752570_Li | Li0-4FeCo3O8 | ['Fe', 'Co', 'O'] | FeCo3O8 | Li4FeCo3O8 | 3.549146 | 276.0167 | 979.6235 | 0.1444395 | 0.1465458
| mp-752572_Li | Li2-3V3O3F5 | ['V', 'O', 'F'] | Li2V3O3F5 | Li3V3O3F5 | 2.026867 | 84.64399 | 171.5621 | 0.07723955 | 0.08451915
| mp-752577_Li | Li0-2VOF3 | ['V', 'O', 'F'] | VOF3 | Li2VOF3 | 3.759691 | 388.9399 | 1462.294 | 0.0963042485 | 0.09401678
| mp-752604_Li | Li0-2VCo3O8 | ['V', 'Co', 'O'] | VCo3O8 | Li2VCo3O8 | 4.186523 | 145.0225 | 607.14 | 0.09238635 | 0.04302658
| mp-752610_Li | Li1-2CrFeO4 | ['Cr', 'Fe', 'O'] | LiCrFeO4 | Li2CrFeO4 | 3.477483 | 144.3107 | 501.8379 | 0.06431827 | 0.008267918
| mp-752612_Li | Li0-3V2OF7 | ['V', 'O', 'F'] | V2OF7 | Li3V2OF7 | 4.048338 | 295.9373 | 1198.054 | 0.07050301 | 0.0520106
| mp-752618_Li | Li1-3Ti2VO6 | ['Ti', 'V', 'O'] | LiTi2VO6 | Li3Ti2VO6 | 1.62575 | 203.4307 | 330.7276 | 0.0617198 | 0.05276368
| mp-752625_Li | Li0-1V2OF5 | ['V', 'O', 'F'] | V2OF5 | LiV2OF5 | 2.80103818 | 121.9272 | 341.5228 | 0.006512677 | 0.09537004
| mp-752626_Li | Li0-1VO2F | ['V', 'O', 'F'] | VO2F | LiVO2F | 3.682246 | 246.1568 | 906.4099 | 0.00536648 | 0.04948485
| mp-752632_Li | Li0-2Mn(CO3)2 | ['Mn', 'C', 'O'] | Mn(CO3)2 | Li2Mn(CO3)2 | 3.902937 | 283.8571 | 1107.876 | 0.09588492 | 0.05260848
| mp-752633_Li | Li0-2Mn2CoO6 | ['Mn', 'Co', 'O'] | Mn2CoO6 | Li2Mn2CoO6 | 3.925564 | 192.3406 | 755.0454 | 0.1323252 | 0.07587306
| mp-752652_Li | Li1-2VFeO4 | ['V', 'Fe', 'O'] | LiVFeO4 | Li2VFeO4 | 2.336102 | 145.1348 | 339.0498 | 0.042419 | 0.04717891
| mp-752665_Li | Li1-4Ti3VO8 | ['Ti', 'V', 'O'] | LiTi3VO8 | Li4Ti3VO8 | 1.785678 | 229.5291 | 409.8652 | 0.096397 | 0.04673555
| mp-752667_Li | Li4-6NbFe5O12 | ['Nb', 'Fe', 'O'] | Li4NbFe5O12 | Li6NbFe5O12 | 2.586613 | 88.48729 | 228.8824 | 0.1051004 | 0.06473502
| mp-752705_Li | Li0-1Ti(PO3)4 | ['Ti', 'P', 'O'] | Ti(PO3)4 | LiTi(PO3)4 | 2.928506 | 72.30046 | 211.7324 | 0.02440331 | 0.04216365
| mp-752714_Li | Li0-2P4WO13 | ['P', 'W', 'O'] | P4WO13 | Li2P4WO13 | 4.324098 | 101.2123 | 437.6519 | 0.05278677 | 0.04966485
| mp-752720_Li | Li1-2Ni(CO3)2 | ['Ni', 'C', 'O'] | LiNi(CO3)2 | Li2Ni(CO3)2 | 4.39801 | 139.1611 | 612.0319 | 0.07732337 | 0.04230847
| mp-752722_Li | Li3-4MnSi2O7 | ['Mn', 'Si', 'O'] | Li3MnSi2O7 | Li4MnSi2O7 | 3.821909 | 106.8346 | 408.3123 | 0.09789346 | 0.02330202
| mp-752737_Li | Li0-1Mn2OF3 | ['Mn', 'O', 'F'] | Mn2OF3 | LiMn2OF3 | 3.105967 | 141.2004 | 438.5637 | 0.06763063 | 0.06126668
| mp-752738_Li | Li0-4Co3NiO8 | ['Co', 'Ni', 'O'] | Co3NiO8 | Li4Co3NiO8 | 3.812675 | 274.0072 | 1044.7 | 0.03905384375 | 0.01023988
| mp-752744_Li | Li0-5Mn5O9F | ['Mn', 'O', 'F'] | Mn5O9F | Li5Mn5O9F | 3.203717 | 283.6807 | 908.8325 | 0.06979221 | 0.05226545
| mp-752751_Li | Li0-1.5Mn2FeO6 | ['Mn', 'Fe', 'O'] | Mn2FeO6 | Li3Mn4(FeO6)2 | 4.523036 | 147.7322 | 668.1982 | 0.1145574 | 0.006135629
| mp-752756_Li | Li0-1Mn2OF3 | ['Mn', 'O', 'F'] | Mn2OF3 | LiMn2OF3 | 3.002683 | 141.2004 | 423.9799 | 0.05630582 | 0.06631463
| mp-752757_Li | Li0-1V2OF5 | ['V', 'O', 'F'] | V2OF5 | LiV2OF5 | 3.541409 | 121.9272 | 431.7942 | 0.04243734 | 0.04503962
| mp-752765_Li | Li0.5-2V(CO3)2 | ['V', 'C', 'O'] | LiV2(CO3)4 | Li2V(CO3)2 | 2.727306 | 217.4959 | 593.1777 | 0.07864682 | 0.0829173
| mp-752772_Li | Li0-2Co2(CO3)3 | ['Co', 'C', 'O'] | Co2(CO3)3 | Li2Co2(CO3)3 | 4.137348 | 171.9283 | 711.3272 | 0.1241911 | 0.0905858
| mp-752777_Li | Li2-4Fe3CoO8 | ['Fe', 'Co', 'O'] | Li2Fe3CoO8 | Li4Fe3CoO8 | 3.816366 | 140.2384 | 535.2012 | 0.07003271 | 0.01168999
| mp-752780_Li | Li4-8FeCo3O8 | ['Fe', 'Co', 'O'] | Li4FeCo3O8 | Li8FeCo3O8 | 1.857991 | 257.6027 | 478.6234 | 0.1204808 | 0.09812581
| mp-752789_Li | Li1-2TiVO4 | ['Ti', 'V', 'O'] | LiTiVO4 | Li2TiVO4 | 1.439524 | 151.6881 | 218.3587 | 0 | 0.01892036
| mp-752791_Li | Li0-4Mn3SbO8 | ['Mn', 'Sb', 'O'] | Mn3SbO8 | Li4Mn3SbO8 | 3.094802 | 242.3646 | 750.0703 | 0.1001162 | 0.03991092
| mp-752792_Li | Li0-3MnV4O12 | ['Mn', 'V', 'O'] | MnV4O12 | Li3MnV4O12 | 3.66334642 | 170.5219 | 624.6807 | 0.05618778 | 0.04955009
| mp-752794_Li | Li0-3Mn2CoO6 | ['Mn', 'Co', 'O'] | Mn2CoO6 | Li3Mn2CoO6 | 3.279952 | 281.4999 | 923.3062 | 0.02145449 | 0.04706453
| mp-752799_Li | Li1.5-2FeSiO4 | ['Fe', 'Si', 'O'] | Li3Fe2(SiO4)2 | Li2FeSiO4 | 3.423894 | 82.8177 | 283.559 | 0.07351707 | 0.02160372
| mp-752801_Li | Li0.5-2Mn(CO3)2 | ['Mn', 'C', 'O'] | LiMn2(CO3)4 | Li2Mn(CO3)2 | 4.055692 | 212.8928 | 863.4277 | 0.09306984 | 0.0378162
| mp-752802_Li | Li0-1Fe5(OF2)4 | ['Fe', 'O', 'F'] | Fe5(OF2)4 | LiFe5(OF2)4 | 4.889854 | 53.37337 | 260.988 | 0.121699 | 0.08423156
| mp-752814_Li | Li1-3TiV2O6 | ['Ti', 'V', 'O'] | LiTiV2O6 | Li3TiV2O6 | 2.249223 | 201.0845 | 452.2837 | 0.07204729 | 0.01869721
| mp-752815_Li | Li1-4V3OF11 | ['V', 'O', 'F'] | LiV3OF11 | Li4V3OF11 | 4.052507 | 198.2503 | 803.4108 | 0.05903177 | 0.0369198575
| mp-752816_Li | Li1-2TiNiO4 | ['Ti', 'Ni', 'O'] | LiTiNiO4 | Li2TiNiO4 | 3.652465 | 145.3127 | 530.7496 | 0.04567794 | 0.03501229
| mp-752817_Li | Li0-8Fe3Co5O16 | ['Fe', 'Co', 'O'] | Fe3Co5O16 | Li8Fe3Co5O16 | 3.964791 | 277.1184 | 1098.716 | 0.1101161 | 0.008975652
| mp-752823_Li | Li1-2V(OF)2 | ['V', 'O', 'F'] | LiV(OF)2 | Li2V(OF)2 | 3.220166 | 198.7959 | 640.1556 | 0 | 0.0822565
| mp-752824_Li | Li0-1VOF3 | ['V', 'O', 'F'] | VOF3 | LiVOF3 | 4.051239 | 204.7836 | 829.6272 | 0.0292761775 | 0.07085355
| mp-752830_Li | Li2-3FeOF3 | ['Fe', 'O', 'F'] | Li2FeOF3 | Li3FeOF3 | 2.668539 | 179.0793 | 477.8801 | 0.08482293 | 0.09449122
| mp-752834_Li | Li0.5-2Cr(CO3)2 | ['Cr', 'C', 'O'] | LiCr2(CO3)4 | Li2Cr(CO3)2 | 2.09875248 | 216.262 | 453.8804 | 0.100235595 | 0.2271751
| mp-752838_Li | Li0-2V3(OF)4 | ['V', 'O', 'F'] | V3(OF)4 | Li2V3(OF)4 | 3.720408 | 174.7746 | 650.2327 | 0.1020635 | 0.05092131
| mp-752847_Li | Li1-4Fe3(OF3)2 | ['Fe', 'O', 'F'] | LiFe3(OF3)2 | Li4Fe3(OF3)2 | 3.149516 | 235.591 | 741.9977 | 0.1003928 | 0.07148144
| mp-752854_Li | Li0-4Co3SbO8 | ['Co', 'Sb', 'O'] | Co3SbO8 | Li4Co3SbO8 | 3.134414 | 235.9707 | 739.63 | 0.0873748 | 0.1310095
| mp-752855_Li | Li1-2TiFeO4 | ['Ti', 'Fe', 'O'] | LiTiFeO4 | Li2TiFeO4 | 2.159299 | 147.5921 | 318.6954 | 0.0235135 | 0.04658708
| mp-752857_Li | Li0-1V3OF11 | ['V', 'O', 'F'] | V3OF11 | LiV3OF11 | 4.573258 | 69.65995 | 318.573 | 0.04962643 | 0.04511462
| mp-752864_Li | Li0-2Co(CO3)2 | ['Co', 'C', 'O'] | Co(CO3)2 | Li2Co(CO3)2 | 4.365586 | 277.9761 | 1213.528 | 0.1143694 | 0.02577683
| mp-752868_Li | Li0.12-0.88FeBO3 | ['Fe', 'B', 'O'] | LiFe8(BO3)8 | Li7Fe8(BO3)8 | 3.057567 | 166.4997 | 509.0841 | 0.08291037 | 0.01580268
| mp-752889_Li | Li7-8VO5F | ['V', 'O', 'F'] | Li7VO5F | Li8VO5F | 1.356853 | 130.4431 | 176.9922 | 0.06658797 | 0.04911687
| mp-752894_Li | Li1-2CoSiO4 | ['Co', 'Si', 'O'] | LiCoSiO4 | Li2CoSiO4 | 3.703979 | 162.5334 | 602.0203 | 0.0680522 | 0.009668001875
| mp-752896_Li | Li0-1Fe2C2O7 | ['Fe', 'C', 'O'] | Fe2C2O7 | LiFe2C2O7 | 3.224703 | 105.2491 | 339.397 | 0.08805803 | 0.1054101
| mp-752900_Li | Li1-2FeSiO4 | ['Fe', 'Si', 'O'] | LiFeSiO4 | Li2FeSiO4 | 2.814849 | 165.6354 | 466.2386 | 0.03358832 | 0.0108834
| mp-752903_Li | Li0-1VCrO4 | ['V', 'Cr', 'O'] | VCrO4 | LiVCrO4 | 2.881158 | 154.1412 | 444.1051 | 0.06454915 | 0.07879529
| mp-752905_Li | Li0-1.5V(CO3)2 | ['V', 'C', 'O'] | V(CO3)2 | Li3V2(CO3)4 | 2.95400285 | 221.6576 | 654.7773 | 0.06161777 | 0.07329556
| mp-752913_Li | Li1-2FeSiO4 | ['Fe', 'Si', 'O'] | LiFeSiO4 | Li2FeSiO4 | 2.864565 | 165.6354 | 474.4734 | 0.03304058 | 0.004189566
| mp-752915_Li | Li0.5-1VSiO4 | ['V', 'Si', 'O'] | LiV2(SiO4)2 | LiVSiO4 | 3.441095 | 89.35876 | 307.492 | 0.07179888 | 0.004977612
| mp-752916_Li | Li3-5V3(FeO5)2 | ['V', 'Fe', 'O'] | Li3V3(FeO5)2 | Li5V3(FeO5)2 | 2.264412 | 116.7278 | 264.3198 | 0.1002768 | 0.09721437
| mp-752923_Li | Li0-1V2OF5 | ['V', 'O', 'F'] | V2OF5 | LiV2OF5 | 3.080653 | 121.9272 | 375.6155 | 0.005162163 | 0.06310125
| mp-752929_Li | Li0-1Fe(CO3)2 | ['Fe', 'C', 'O'] | Fe(CO3)2 | LiFe(CO3)2 | 4.887855 | 146.6134 | 716.6249 | 0.06929703 | 0
| mp-752933_Li | Li0-1Cu6OF11 | ['Cu', 'O', 'F'] | Cu6OF11 | LiCu6OF11 | 3.611493 | 43.70765 | 157.8499 | 0.01651077 | 0.06012414
| mp-752937_Li | Li0-1V2O2F3 | ['V', 'O', 'F'] | V2O2F3 | LiV2O2F3 | 3.284076 | 135.4855 | 444.9448 | 0.0905347 | 0.06854956
| mp-752945_Li | Li0-2MnCoO4 | ['Mn', 'Co', 'O'] | MnCoO4 | Li2MnCoO4 | 3.432672 | 279.5449 | 959.5859 | 0.02490664 | 0.0342058
| mp-752954_Li | Li0-4CrCo3O8 | ['Cr', 'Co', 'O'] | CrCo3O8 | Li4CrCo3O8 | 3.405803 | 278.7793 | 949.4673 | 0.06934501 | 0.122775
| mp-752964_Li | Li4-5Fe3(NiO5)2 | ['Fe', 'Ni', 'O'] | Li4Fe3(NiO5)2 | Li5Fe3(NiO5)2 | 3.793926 | 55.88056 | 212.0068 | 0.06807249 | 0.04498878
| mp-752981_Li | Li3-5Fe2Ni3O10 | ['Fe', 'Ni', 'O'] | Li3Fe2Ni3O10 | Li5Fe2Ni3O10 | 4.090493 | 111.1013 | 454.4591 | 0.09340491 | 0.01743698
| mp-752985_Li | Li0-1V3O5F | ['V', 'O', 'F'] | V3O5F | LiV3O5F | 2.989195 | 103.5762 | 309.6096 | 0.07258303 | 0.07119025
| mp-752986_Li | Li3-4CuNi3O8 | ['Cu', 'Ni', 'O'] | Li3CuNi3O8 | Li4CuNi3O8 | 3.681127 | 67.78571 | 249.5278 | 0.03315841 | 0.01783925
| mp-752990_Li | Li3-4VO3F2 | ['V', 'O', 'F'] | Li3VO3F2 | Li4VO3F2 | 2.877025 | 162.7286 | 468.1743 | 0.09983325 | 0.0884045
| mp-752997_Li | Li0-1V2O3F | ['V', 'O', 'F'] | V2O3F | LiV2O3F | 2.461882 | 152.4365 | 375.2808 | 0.03621991 | 0.105441
| mp-753013_Li | Li0-4Co3TeO8 | ['Co', 'Te', 'O'] | Co3TeO8 | Li4Co3TeO8 | 3.410412 | 232.9759 | 794.5439 | 0.0540474 | 0.05009066
| mp-753023_Li | Li0-1V3(O2F)2 | ['V', 'O', 'F'] | V3(O2F)2 | LiV3(O2F)2 | 2.754706 | 102.3896 | 282.0531 | 0.0689834 | 0.09143283
| mp-753030_Li | Li0-1VOF3 | ['V', 'O', 'F'] | VOF3 | LiVOF3 | 4.157886 | 204.7836 | 851.4667 | 0.02039892 | 0.04568141
| mp-753036_Li | Li0-1V2OF5 | ['V', 'O', 'F'] | V2OF5 | LiV2OF5 | 3.03780026 | 121.9272 | 370.3905 | 0.001347601 | 0.06447196
| mp-753037_Li | Li0.67-1.33CrCoO4 | ['Cr', 'Co', 'O'] | Li2Cr3(CoO4)3 | Li4Cr3(CoO4)3 | 3.774243 | 97.01109 | 366.1434 | 0.06205838 | 0.04580998
| mp-753046_Li | Li1-5Ti2Co3O10 | ['Ti', 'Co', 'O'] | LiTi2Co3O10 | Li5Ti2Co3O10 | 3.472139 | 229.4487 | 796.6779 | 0.09785477 | 0.03790309
| mp-753047_Li | Li1-2CoNiO4 | ['Co', 'Ni', 'O'] | LiCoNiO4 | Li2CoNiO4 | 3.371942 | 137.0876 | 462.2515 | 0 | 0.01701939
| mp-753058_Li | Li0-5TiV3O8 | ['Ti', 'V', 'O'] | TiV3O8 | Li5TiV3O8 | 1.857053 | 368.7685 | 684.8226 | 0.02464389 | 0.0887534
| mp-753061_Li | Li0-4TiCo3O8 | ['Ti', 'Co', 'O'] | TiCo3O8 | Li4TiCo3O8 | 3.534147 | 281.8051 | 995.9406 | 0.08556723 | 0.0708799
| mp-753072_Li | Li0.25-1FeBO3 | ['Fe', 'B', 'O'] | LiFe4(BO3)4 | LiFeBO3 | 3.020091 | 165.3117 | 499.2565 | 0.07406683 | 0
| mp-753077_Li | Li3-5V2Fe3O10 | ['V', 'Fe', 'O'] | Li3V2Fe3O10 | Li5V2Fe3O10 | 2.564797 | 115.4945 | 296.22 | 0.07568005 | 0.04903758
| mp-753079_Li | Li0-1Mn7(OF3)3 | ['Mn', 'O', 'F'] | Mn7(OF3)3 | LiMn7(OF3)3 | 3.273995 | 43.90151 | 143.7333 | 0.09758106 | 0.05999054
| mp-753080_Li | Li2-3V(OF)2 | ['V', 'O', 'F'] | Li2V(OF)2 | Li3V(OF)2 | 2.30192 | 189.0622 | 435.2061 | 0.05805237 | 0.07984294
| mp-753096_Li | Li0-2Fe(CoO3)2 | ['Fe', 'Co', 'O'] | Fe(CoO3)2 | Li2Fe(CoO3)2 | 4.004752 | 189.0158 | 756.9616 | 0.1053523 | 0.05447391
| mp-753099_Li | Li1-2CoSiO4 | ['Co', 'Si', 'O'] | LiCoSiO4 | Li2CoSiO4 | 3.798029 | 162.5334 | 617.3066 | 0.07043876 | 0
| mp-753104_Li | Li2-4Fe3CuO8 | ['Fe', 'Cu', 'O'] | Li2Fe3CuO8 | Li4Fe3CuO8 | 3.774741 | 138.5662 | 523.0513 | 0.08265724 | 0.03672146
| mp-753114_Li | Li3-4NbFe3O8 | ['Nb', 'Fe', 'O'] | Li3NbFe3O8 | Li4NbFe3O8 | 2.820916 | 64.39559 | 181.6545 | 0.0901623965 | 0.04617807
| mp-753116_Li | Li0-4Co5SbO12 | ['Co', 'Sb', 'O'] | Co5SbO12 | Li4Co5SbO12 | 3.817008 | 168.5143 | 643.2206 | 0.06309119125 | 0.07662047
| mp-753117_Li | Li1.33-2TiVO4 | ['Ti', 'V', 'O'] | Li4Ti3V3O12 | Li2TiVO4 | 1.930251 | 101.1254 | 195.1974 | 0.0612521 | 0.01880828
| mp-753126_Li | Li3-5Fe3(SnO5)2 | ['Fe', 'Sn', 'O'] | Li3Fe3(SnO5)2 | Li5Fe3(SnO5)2 | 2.661507 | 89.38982 | 237.9116 | 0.07182257 | 0.0192635
| mp-753127_Li | Li4-6Na3Mn5O9 | ['Na', 'Mn', 'O'] | Na3Li4Mn5O9 | Na3Li6Mn5O9 | 1.137443 | 101.2714 | 115.1904 | 0.09232131 | 0.08969899
| mp-753128_Li | Li1.5-2VO2F | ['V', 'O', 'F'] | Li3V2(O2F)2 | Li2VO2F | 3.21946 | 115.7025 | 372.4995 | 0.0918602 | 0.009730131
| mp-753142_Li | Li1-2Co(SiO3)2 | ['Co', 'Si', 'O'] | LiCo(SiO3)2 | Li2Co(SiO3)2 | 3.757577 | 119.1269 | 447.6285 | 0.05614341 | 0.009892254
| mp-753150_Li | Li0-4Mn3CoO8 | ['Mn', 'Co', 'O'] | Mn3CoO8 | Li4Mn3CoO8 | 3.310603 | 282.4877 | 935.2045 | 0.02403984 | 0.02997488
| mp-753151_Li | Li0-1VCoO4 | ['V', 'Co', 'O'] | VCoO4 | LiVCoO4 | 3.919979 | 148.2274 | 581.0482 | 0.04072824 | 0.007017884
| mp-753155_Li | Li0-0.5Fe4O7F | ['Fe', 'O', 'F'] | Fe4O7F | LiFe8(O7F)2 | 3.170033 | 37.44848 | 118.7129 | 0.1407932 | 0.1818457
| mp-753158_Li | Li0-3Ti(CoO3)2 | ['Ti', 'Co', 'O'] | Ti(CoO3)2 | Li3Ti(CoO3)2 | 3.47963 | 284.5643 | 990.1787 | 0.1063375 | 0.08305532
| mp-753165_Li | Li2-4Fe3NiO8 | ['Fe', 'Ni', 'O'] | Li2Fe3NiO8 | Li4Fe3NiO8 | 4.279929 | 140.3264 | 600.5872 | 0.1302141 | 0.00825239
| mp-753166_Li | Li0.5-2Co(CO3)2 | ['Co', 'C', 'O'] | LiCo2(CO3)4 | Li2Co(CO3)2 | 4.613744 | 208.4821 | 961.8828 | 0.1305889 | 0.02272687
| mp-753174_Li | Li1-1.5FeNiO4 | ['Fe', 'Ni', 'O'] | LiFeNiO4 | Li3Fe2(NiO4)2 | 3.49284 | 70.92309 | 247.723 | 0.04173174 | 0.03602385
| mp-753177_Li | Li0-2MnCo3O8 | ['Mn', 'Co', 'O'] | MnCo3O8 | Li2MnCo3O8 | 4.355584 | 143.4712 | 624.9008 | 0.06990852 | 0.03485572
| mp-753178_Li | Li1-2Fe2(CO3)3 | ['Fe', 'C', 'O'] | LiFe2(CO3)3 | Li2Fe2(CO3)3 | 3.709184 | 87.70155 | 325.3012 | 0.1411689 | 0.1060825
| mp-753180_Li | Li0-1P2WO7 | ['P', 'W', 'O'] | P2WO7 | LiP2WO7 | 3.90571 | 73.48422 | 287.008 | 0.1818474515 | 0.04712838
| mp-753185_Li | Li3-5Fe5(NiO6)2 | ['Fe', 'Ni', 'O'] | Li3Fe5(NiO6)2 | Li5Fe5(NiO6)2 | 3.888334 | 85.99733 | 334.3863 | 0.07773807 | 0.02746774
| mp-753188_Li | Li0-4Mn2Co5O12 | ['Mn', 'Co', 'O'] | Mn2Co5O12 | Li4Mn2Co5O12 | 3.597689 | 171.7221 | 617.8027 | 0.09114688 | 0.07767764
| mp-753190_Li | Li0-2P2WO8 | ['P', 'W', 'O'] | P2WO8 | Li2P2WO8 | 3.992555 | 138.2714 | 552.0563 | 0.0716675 | 0.006334048
| mp-753211_Li | Li0-1FeCuS2 | ['Fe', 'Cu', 'S'] | FeCuS2 | LiFeCuS2 | 1.80078 | 140.7183 | 253.4026 | 0.1700075 | 0.124131092
| mp-753224_Li | Li1-2CoGeO4 | ['Co', 'Ge', 'O'] | LiCoGeO4 | Li2CoGeO4 | 3.840043 | 127.9595 | 491.3701 | 0.0653953 | 0
| mp-753225_Li | Li1-2TiFe2O5 | ['Ti', 'Fe', 'O'] | LiTiFe2O5 | Li2TiFe2O5 | 2.644787 | 105.7525 | 279.6927 | 0.08018071 | 0.03752505
| mp-753229_Li | Li0-4Mn3NiO8 | ['Mn', 'Ni', 'O'] | Mn3NiO8 | Li4Mn3NiO8 | 3.603389 | 282.6663 | 1018.557 | 0.08061633 | 0.02614407
| mp-753230_Li | Li0.5-2Fe(CO3)2 | ['Fe', 'C', 'O'] | LiFe2(CO3)4 | Li2Fe(CO3)2 | 3.866277 | 211.8752 | 819.1682 | 0.08661134 | 0.04040493
| mp-753235_Li | Li0-2Mn3TeO8 | ['Mn', 'Te', 'O'] | Mn3TeO8 | Li2Mn3TeO8 | 3.646108 | 123.4263 | 450.0255 | 0.06605469 | 0.003369355
| mp-753237_Li | Li0-2Co3NiO8 | ['Co', 'Ni', 'O'] | Co3NiO8 | Li2Co3NiO8 | 2.919701 | 142.0434 | 414.7244 | 0.08194165 | 0.2258402
| mp-753248_Li | Li0-1VPO5 | ['V', 'P', 'O'] | VPO5 | LiVPO5 | 3.161478 | 158.7265 | 501.8102 | 0.007286513 | 0.09020411
| mp-753261_Li | Li2-5MnCr3O8 | ['Mn', 'Cr', 'O'] | Li2MnCr3O8 | Li5MnCr3O8 | 2.136612 | 215.2 | 459.7989 | 0.08124198 | 0.08131693
| mp-753266_Li | Li0-1Co2C2O7 | ['Co', 'C', 'O'] | Co2C2O7 | LiCo2C2O7 | 4.527209 | 102.7567 | 465.2012 | 0.1055624 | 0.05550213
| mp-753269_Li | Li0-3V3CrO8 | ['V', 'Cr', 'O'] | V3CrO8 | Li3V3CrO8 | 2.395709 | 227.3632 | 544.6961 | 0.04196425 | 0.1043054
| mp-753276_Li | Li1.33-2CoNiO4 | ['Co', 'Ni', 'O'] | Li4Co3(NiO4)3 | Li2CoNiO4 | 3.222656 | 91.39175 | 294.5241 | 0.03262923 | 0.05369688
| mp-753291_Li | Li1-2Mn(PO4)2 | ['Mn', 'P', 'O'] | LiMn(PO4)2 | Li2Mn(PO4)2 | 5.18019 | 103.5755 | 536.5407 | 0.07941514 | 0.004694524
| mp-753337_Li | Li1.5-2VNiO4 | ['V', 'Ni', 'O'] | Li3V2(NiO4)2 | Li2VNiO4 | 3.298424 | 71.46509 | 235.7222 | 0.08750278 | 0.04121669
| mp-753341_Li | Li0-1Mn3(OF3)2 | ['Mn', 'O', 'F'] | Mn3(OF3)2 | LiMn3(OF3)2 | 4.961333 | 84.3492 | 418.4845 | 0.07198214 | 0.01802237
| mp-753347_Li | Li1-2MnNiO4 | ['Mn', 'Ni', 'O'] | LiMnNiO4 | Li2MnNiO4 | 3.32472 | 139.9474 | 465.286 | 0 | 0.03084248
| mp-753349_Li | Li0-1TiSiO4 | ['Ti', 'Si', 'O'] | TiSiO4 | LiTiSiO4 | 2.027176 | 182.4582 | 369.8748 | 0.1556714 | 0.06589477
| mp-753363_Li | Li1-4Sb(TeO4)3 | ['Sb', 'Te', 'O'] | LiSb(TeO4)3 | Li4Sb(TeO4)3 | 3.21726 | 111.0073 | 357.1393 | 0.02970648 | 0.09710655
| mp-753366_Li | Li1-2CoCuO4 | ['Co', 'Cu', 'O'] | LiCoCuO4 | Li2CoCuO4 | 3.679299 | 133.7674 | 492.1704 | 0.06326813 | 0.04114463
| mp-753374_Li | Li0.5-1VSiO4 | ['V', 'Si', 'O'] | LiV2(SiO4)2 | LiVSiO4 | 3.372263 | 89.35876 | 301.3413 | 0.07606762 | 0.01385796
| mp-753376_Li | Li7-8Mn(O2F)2 | ['Mn', 'O', 'F'] | Li7Mn(O2F)2 | Li8Mn(O2F)2 | 1.401244 | 126.1481 | 176.7643 | 0.06527512 | 0.07082924
| mp-753391_Li | Li0-2Co3WO8 | ['Co', 'W', 'O'] | Co3WO8 | Li2Co3WO8 | 3.510014 | 106.669 | 374.4097 | 0.1011862 | 0.1116188
| mp-753403_Li | Li0-0.5CuCO3 | ['Cu', 'C', 'O'] | CuCO3 | LiCu2(CO3)2 | 3.923507 | 105.4965 | 413.9165 | 0.103005435 | 0.02526227
| mp-753409_Li | Li0-2FeCoO4 | ['Fe', 'Co', 'O'] | FeCoO4 | Li2FeCoO4 | 3.800157 | 278.2289 | 1057.313 | 0.1531345 | 0.07448163
| mp-753410_Li | Li0-1Fe3OF5 | ['Fe', 'O', 'F'] | Fe3OF5 | LiFe3OF5 | 2.315728 | 93.88631 | 217.4151 | 0.0437724 | 0.1009803
| mp-753411_Li | Li0-1Mn5O7F | ['Mn', 'O', 'F'] | Mn5O7F | LiMn5O7F | 3.704208 | 64.95354 | 240.6014 | 0.07856201 | 0.05507224
| mp-753419_Li | Li3-5Mn3O5F3 | ['Mn', 'O', 'F'] | Li3Mn3O5F3 | Li5Mn3O5F3 | 2.654713 | 159.2902 | 422.8698 | 0.06963428 | 0.08848292
| mp-753423_Li | Li0.5-1MnPO4 | ['Mn', 'P', 'O'] | LiMn2(PO4)2 | LiMnPO4 | 4.163796 | 85.43644 | 355.7399 | 0.0826463 | 0.04945671
| mp-753431_Li | Li0-1Mn2O2F3 | ['Mn', 'O', 'F'] | Mn2O2F3 | LiMn2O2F3 | 4.525997 | 130.2237 | 589.3921 | 0.08127913 | 0.02667421
| mp-753432_Li | Li1-2MnFeO4 | ['Mn', 'Fe', 'O'] | LiMnFeO4 | Li2MnFeO4 | 2.708854 | 142.0603 | 384.8207 | 0.007291861 | 0.01560913
| mp-753440_Li | Li1-4Mn3(OF3)2 | ['Mn', 'O', 'F'] | LiMn3(OF3)2 | Li4Mn3(OF3)2 | 3.35999007 | 237.4843 | 797.945 | 0.09095847 | 0.08164725
| mp-753447_Li | Li0-2Mn(SiO3)2 | ['Mn', 'Si', 'O'] | Mn(SiO3)2 | Li2Mn(SiO3)2 | 3.174853 | 242.5611 | 770.096 | 0.1094178 | 0.08516914
| mp-753466_Li | Li0-1V3(OF3)2 | ['V', 'O', 'F'] | V3(OF3)2 | LiV3(OF3)2 | 3.34441 | 87.6568 | 293.1603 | 0.08058212 | 0.07997194
| mp-753469_Li | Li0-3Co2NiO6 | ['Co', 'Ni', 'O'] | Co2NiO6 | Li3Co2NiO6 | 3.821464 | 274.0632 | 1047.323 | 0.05083281 | 0.01447115
| mp-753471_Li | Li1-1.25CuBO3 | ['Cu', 'B', 'O'] | LiCuBO3 | Li5Cu4(BO3)4 | 1.574719 | 51.13559 | 80.52418 | 0.08938889 | 0.1264788
| mp-753488_Li | Li7-8Ni(O2F)2 | ['Ni', 'O', 'F'] | Li7Ni(O2F)2 | Li8Ni(O2F)2 | 2.265349 | 123.9571 | 280.806 | 0.08372519 | 0.102386863
| mp-753496_Li | Li1-2CoSnO4 | ['Co', 'Sn', 'O'] | LiCoSnO4 | Li2CoSnO4 | 2.814268 | 104.8888 | 295.1852 | 0.05778703 | 0.02211739
| mp-753504_Li | Li0-3Nb4VO12 | ['Nb', 'V', 'O'] | Nb4VO12 | Li3Nb4VO12 | 2.386321 | 126.5449 | 301.9767 | 0.05107601 | 0.02814674
| mp-753509_Li | Li3-4MnOF4 | ['Mn', 'O', 'F'] | Li3MnOF4 | Li4MnOF4 | 2.805293 | 153.4187 | 430.3843 | 0.0721582 | 0.09731814
| mp-753513_Li | Li1-3Mn(PO4)2 | ['Mn', 'P', 'O'] | LiMn(PO4)2 | Li3Mn(PO4)2 | 4.595244 | 201.7396 | 927.0425 | 0.08247366 | 0.01847469
| mp-753523_Li | Li0-1FePO4 | ['Fe', 'P', 'O'] | FePO4 | LiFePO4 | 3.552719 | 169.8905 | 603.5733 | 0.0930671 | 0.05146077
| mp-753525_Li | Li0-1VOF3 | ['V', 'O', 'F'] | VOF3 | LiVOF3 | 4.045271 | 204.7836 | 828.405 | 0.02495151 | 0.06824441
| mp-753535_Li | Li3-5VO3F2 | ['V', 'O', 'F'] | Li3VO3F2 | Li5VO3F2 | 2.03141 | 312.296 | 634.4012 | 0.1116147 | 0.08778713
| mp-753542_Li | Li3-5Mn3(FeO5)2 | ['Mn', 'Fe', 'O'] | Li3Mn3(FeO5)2 | Li5Mn3(FeO5)2 | 3.215108 | 113.7577 | 365.7432 | 0.08873812 | 0.02760628
| mp-753547_Li | Li1-2NiP2O7 | ['Ni', 'P', 'O'] | LiNiP2O7 | Li2NiP2O7 | 4.725953 | 108.7199 | 513.805 | 0.07644503 | 0.03684968
| mp-753549_Li | Li0-1V6O7F5 | ['V', 'O', 'F'] | V6O7F5 | LiV6O7F5 | 3.428695 | 51.58319 | 176.8631 | 0.07184746 | 0.05692027
| mp-753550_Li | Li0-1Mn5O5F | ['Mn', 'O', 'F'] | Mn5O5F | LiMn5O5F | 2.15156 | 70.4141 | 151.5002 | 0.05430595 | 0.08879756
| mp-753557_Li | Li2-3CuSbO5 | ['Cu', 'Sb', 'O'] | Li2CuSbO5 | Li3CuSbO5 | 3.575054 | 93.67021 | 334.8761 | 0.06473101 | 0.0209559
| mp-753577_Li | Li0-1CoPO4 | ['Co', 'P', 'O'] | CoPO4 | LiCoPO4 | 4.362226 | 166.6287 | 726.8719 | 0.06815639 | 0.04749754
| mp-753588_Li | Li2-3MnOF3 | ['Mn', 'O', 'F'] | Li2MnOF3 | Li3MnOF3 | 2.86547 | 180.1712 | 516.2751 | 0.07399665 | 0.09769463125
| mp-753590_Li | Li2-4Fe3CoO8 | ['Fe', 'Co', 'O'] | Li2Fe3CoO8 | Li4Fe3CoO8 | 3.768779 | 140.2384 | 528.5276 | 0.06853663 | 0.01632934
| mp-753598_Li | Li0-2V(CO3)2 | ['V', 'C', 'O'] | V(CO3)2 | Li2V(CO3)2 | 2.909366 | 289.9945 | 843.7002 | 0.04800877 | 0.04981647
| mp-753606_Li | Li0-2MnCoO4 | ['Mn', 'Co', 'O'] | MnCoO4 | Li2MnCoO4 | 3.416358 | 279.5449 | 955.0253 | 0.05653683 | 0.06200701
| mp-753614_Li | Li0-2Fe(PS3)2 | ['Fe', 'P', 'S'] | Fe(PS3)2 | Li2Fe(PS3)2 | 2.378537 | 165.4083 | 393.4297 | 0.1212961 | 0.06883594
| mp-753634_Li | Li1-2Fe(SiO3)2 | ['Fe', 'Si', 'O'] | LiFe(SiO3)2 | Li2Fe(SiO3)2 | 2.884041 | 120.7848 | 348.3485 | 0.03443743 | 0.01155736
| mp-753637_Li | Li0-2V2OF6 | ['V', 'O', 'F'] | V2OF6 | Li2V2OF6 | 4.059933 | 218.1156 | 885.5348 | 0.09324336 | 0.05498072
| mp-753638_Li | Li2-5Nb2Fe3O10 | ['Nb', 'Fe', 'O'] | Li2Nb2Fe3O10 | Li5Nb2Fe3O10 | 2.193807 | 146.7109 | 321.8555 | 0.07531749 | 0.0731033
| mp-753681_Li | Li0-1V2OF5 | ['V', 'O', 'F'] | V2OF5 | LiV2OF5 | 3.44254899 | 121.9272 | 419.7404 | 0.04249014 | 0.05607103
| mp-753687_Li | Li1-3Cr2CoO6 | ['Cr', 'Co', 'O'] | LiCr2CoO6 | Li3Cr2CoO6 | 3.685073 | 191.6138 | 706.1108 | 0.09260295 | 0.02508451
| mp-753706_Li | Li0-2Mn3SnO8 | ['Mn', 'Sn', 'O'] | Mn3SnO8 | Li2Mn3SnO8 | 3.690945 | 126.0056 | 465.0798 | 0.04412244 | 0.003643717
| mp-753734_Li | Li0-2Mn2CrO6 | ['Mn', 'Cr', 'O'] | Mn2CrO6 | Li2Mn2CrO6 | 3.516811 | 197.2506 | 693.6931 | 0.07234438 | 0.1778416
| mp-753756_Li | Li0-1FePO4 | ['Fe', 'P', 'O'] | FePO4 | LiFePO4 | 3.173812 | 169.8905 | 539.2006 | 0.02294606 | 0.04548655
| mp-753760_Li | Li1-2MnVO4 | ['Mn', 'V', 'O'] | LiMnVO4 | Li2MnVO4 | 2.50607 | 145.8511 | 365.5132 | 0.08769727 | 0.05771457
| mp-753767_Li | Li0.5-1MnBO3 | ['Mn', 'B', 'O'] | LiMn2(BO3)2 | LiMnBO3 | 3.377767 | 111.036 | 375.0537 | 0.06839528 | 0.00607088
| mp-753786_Li | Li0-1CoPO4 | ['Co', 'P', 'O'] | CoPO4 | LiCoPO4 | 4.051541 | 166.6287 | 675.1029 | 0.0140341 | 0.0454906
| mp-753787_Li | Li0-2Mn2FeO6 | ['Mn', 'Fe', 'O'] | Mn2FeO6 | Li2Mn2FeO6 | 3.705494 | 194.4959 | 720.7033 | 0.1079766 | 0.07764015
| mp-753788_Li | Li0-1Ni(PO3)3 | ['Ni', 'P', 'O'] | Ni(PO3)3 | LiNi(PO3)3 | 5.18406 | 88.58521 | 459.231 | 0.07880074 | 0.04928483
| mp-753789_Li | Li0.5-1FePO4 | ['Fe', 'P', 'O'] | LiFe2(PO4)2 | LiFePO4 | 3.817033 | 84.94526 | 324.2388 | 0.08460165 | 0.04552361
| mp-753828_Li | Li1-2CoSiO4 | ['Co', 'Si', 'O'] | LiCoSiO4 | Li2CoSiO4 | 3.914208 | 162.5334 | 636.1895 | 0.09207035 | 0.004405288
| mp-753835_Li | Li0-1Mn2O3F | ['Mn', 'O', 'F'] | Mn2O3F | LiMn2O3F | 4.049938 | 145.8079 | 590.5128 | 0.06660192 | 0.02463295
| mp-753851_Li | Li0-4Mn5CuO12 | ['Mn', 'Cu', 'O'] | Mn5CuO12 | Li4Mn5CuO12 | 3.397116 | 192.1277 | 652.6802 | 0.06299661 | 0.1043162
| mp-753860_Li | Li0-1SiBi3O7 | ['Si', 'Bi', 'O'] | SiBi3O7 | LiSiBi3O7 | 3.684708 | 34.62887 | 127.5973 | 0.08868615 | 0.04156885
| mp-753876_Li | Li0-1Co(SiO3)2 | ['Co', 'Si', 'O'] | Co(SiO3)2 | LiCo(SiO3)2 | 4.851233 | 122.9191 | 596.3093 | 0.1902164 | 0.06260553
| mp-753888_Li | Li2-4MnFe3O8 | ['Mn', 'Fe', 'O'] | Li2MnFe3O8 | Li4MnFe3O8 | 3.581336 | 141.7197 | 507.5459 | 0.09131446 | 0.01261282
| mp-753895_Li | Li1-3Mn(PO4)2 | ['Mn', 'P', 'O'] | LiMn(PO4)2 | Li3Mn(PO4)2 | 5.499463 | 201.7396 | 1109.459 | 0.2323373 | 0.01775507
| mp-753904_Li | Li0-1Mn7O7F | ['Mn', 'O', 'F'] | Mn7O7F | LiMn7O7F | 2.228984 | 51.29455 | 114.3347 | 0.06235639 | 0.08288297
| mp-753907_Li | Li0-1V(SiO3)2 | ['V', 'Si', 'O'] | V(SiO3)2 | LiV(SiO3)2 | 3.248311 | 127.5958 | 414.4708 | 0.09336692 | 0.02925136
| mp-753918_Li | Li0-1CrPO4 | ['Cr', 'P', 'O'] | CrPO4 | LiCrPO4 | 2.400651 | 174.1391 | 418.0472 | 0.0222367875 | 0.02220951
| mp-753919_Li | Li1-4Co3CuO8 | ['Co', 'Cu', 'O'] | LiCo3CuO8 | Li4Co3CuO8 | 3.76776208 | 202.9878 | 764.8098 | 0.1117543 | 0.0658933125
| mp-753926_Li | Li0-1VCoO4 | ['V', 'Co', 'O'] | VCoO4 | LiVCoO4 | 4.310465 | 148.2274 | 638.9289 | 0.103861635 | 0.005348531
| mp-753928_Li | Li0-1V2O2F3 | ['V', 'O', 'F'] | V2O2F3 | LiV2O2F3 | 3.208218 | 135.4855 | 434.6671 | 0.06054094 | 0.05178728
| mp-753934_Li | Li0-1La4CoO8 | ['La', 'Co', 'O'] | La4CoO8 | LiLa4CoO8 | 3.724501 | 35.75956 | 133.1865 | 0.0423262 | 0.03529323
| mp-753935_Li | Li1-2NiSnO4 | ['Ni', 'Sn', 'O'] | LiNiSnO4 | Li2NiSnO4 | 3.418979 | 104.9873 | 358.9495 | 0.006895322 | 0.01236682
| mp-753959_Li | Li1-2VCoO4 | ['V', 'Co', 'O'] | LiVCoO4 | Li2VCoO4 | 3.7042 | 142.7476 | 528.7658 | 0.1973112 | 0.06646696
| mp-753964_Li | Li0-4Mn5NiO12 | ['Mn', 'Ni', 'O'] | Mn5NiO12 | Li4Mn5NiO12 | 3.462583 | 193.8132 | 671.0943 | 0.05579566 | 0.09117503
| mp-753998_Li | Li0.67-2MnFeO4 | ['Mn', 'Fe', 'O'] | Li2Mn3(FeO4)3 | Li2MnFeO4 | 3.352561 | 189.4138 | 635.0214 | 0.09795221 | 0.03035178
| mp-753999_Li | Li0.5-1CrPO4 | ['Cr', 'P', 'O'] | LiCr2(PO4)2 | LiCrPO4 | 3.023021 | 87.06955 | 263.2131 | 0.11109 | 0.05551184
| mp-754012_Li | Li0-1Mn(CO3)2 | ['Mn', 'C', 'O'] | Mn(CO3)2 | LiMn(CO3)2 | 4.428726 | 147.3444 | 652.548 | 0.0684695 | 0
| mp-754014_Li | Li0-2Mn4OF8 | ['Mn', 'O', 'F'] | Mn4OF8 | Li2Mn4OF8 | 3.598359 | 133.4666 | 480.2607 | 0.07588199 | 0.07261572
| mp-754023_Li | Li0-3Mn5OF11 | ['Mn', 'O', 'F'] | Mn5OF11 | Li3Mn5OF11 | 3.7901526 | 154.4769 | 585.4909 | 0.06738787 | 0.06225304
| mp-754026_Li | Li1.5-2MnSiO4 | ['Mn', 'Si', 'O'] | Li3Mn2(SiO4)2 | Li2MnSiO4 | 4.104373 | 83.28452 | 341.8307 | 0.09013947 | 0.005338675
| mp-754054_Li | Li1.33-2VCrO4 | ['V', 'Cr', 'O'] | Li4V3Cr3O12 | Li2VCrO4 | 2.818198 | 98.81612 | 278.4834 | 0.05481373 | 0.009842227
| mp-754066_Li | Li1-3Co2CuO6 | ['Co', 'Cu', 'O'] | LiCo2CuO6 | Li3Co2CuO6 | 3.348009 | 179.7359 | 601.7574 | 0.06287188 | 0.08934448
| mp-754070_Li | Li0-1Mn2OF3 | ['Mn', 'O', 'F'] | Mn2OF3 | LiMn2OF3 | 3.052509 | 141.2004 | 431.0154 | 0.0485651 | 0.05256175
| mp-754080_Li | Li0-1V3Zn2O8 | ['V', 'Zn', 'O'] | V3Zn2O8 | LiV3Zn2O8 | 3.59456 | 64.02973 | 230.1587 | 0.04620672 | 0
| mp-754108_Li | Li0-4MnCo3O8 | ['Mn', 'Co', 'O'] | MnCo3O8 | Li4MnCo3O8 | 3.390423 | 276.6627 | 938.0037 | 0.02150147 | 0.07603489
| mp-754126_Li | Li0-1CuAuO2 | ['Cu', 'Au', 'O'] | CuAuO2 | LiCuAuO2 | 2.037581 | 89.50165 | 182.3669 | 0.02286547 | 0.212830964
| mp-754127_Li | Li0.5-1CoPO4 | ['Co', 'P', 'O'] | LiCo2(PO4)2 | LiCoPO4 | 4.381445 | 83.31433 | 365.0372 | 0.05121278 | 0.04072081
| mp-754132_Li | Li0-1Mn5O3F5 | ['Mn', 'O', 'F'] | Mn5O3F5 | LiMn5O3F5 | 2.651704 | 63.11853 | 167.3716 | 0.08982056 | 0.08112351
| mp-754167_Li | Li0-3Mn5OF11 | ['Mn', 'O', 'F'] | Mn5OF11 | Li3Mn5OF11 | 3.77921599 | 154.4769 | 583.8014 | 0.05555279 | 0.05383372
| mp-754170_Li | Li1-2CoP2O7 | ['Co', 'P', 'O'] | LiCoP2O7 | Li2CoP2O7 | 4.084573 | 108.6142 | 443.6426 | 0.02893079 | 0.0432864
| mp-754193_Li | Li2-4TiCr3O8 | ['Ti', 'Cr', 'O'] | Li2TiCr3O8 | Li4TiCr3O8 | 2.58791 | 149.0567 | 385.7454 | 0.07794718 | 0.05506392
| mp-754200_Li | Li0-3Mn4CrO8 | ['Mn', 'Cr', 'O'] | Mn4CrO8 | Li3Mn4CrO8 | 2.799588 | 191.1813 | 535.2288 | 0.04872986 | 0.06022532
| mp-754209_Li | Li3-4Cr3NiO8 | ['Cr', 'Ni', 'O'] | Li3Cr3NiO8 | Li4Cr3NiO8 | 3.779085 | 72.35022 | 273.4176 | 0.06679518 | 0.01731833
| mp-754222_Li | Li0-1NbFeO4 | ['Nb', 'Fe', 'O'] | NbFeO4 | LiNbFeO4 | 3.176277 | 121.9968 | 387.4957 | 0.1115737 | 0
| mp-754223_Li | Li0-1Ta2CuO6 | ['Ta', 'Cu', 'O'] | Ta2CuO6 | LiTa2CuO6 | 3.217477 | 50.72396 | 163.2032 | 0.08368216 | 0.0606902
| mp-754228_Li | Li3-4Ni3SbO8 | ['Ni', 'Sb', 'O'] | Li3Ni3SbO8 | Li4Ni3SbO8 | 4.149163 | 59.08624 | 245.1584 | 0.06578767 | 0.02323119
| mp-754261_Li | Li0-1La4FeO8 | ['La', 'Fe', 'O'] | La4FeO8 | LiLa4FeO8 | 3.367874 | 35.90752 | 120.932 | 0.08624641 | 0.06812892
| mp-754270_Li | Li0-1V2(OF)3 | ['V', 'O', 'F'] | V2(OF)3 | LiV2(OF)3 | 3.392067 | 125.3475 | 425.1871 | 0.02328173 | 0.090841
| mp-754275_Li | Li0-4Mn3Co5O16 | ['Mn', 'Co', 'O'] | Mn3Co5O16 | Li4Mn3Co5O16 | 4.034897 | 144.2424 | 582.0032 | 0.05699458 | 0.06120907
| mp-754278_Li | Li0-0.5Fe3(OF2)2 | ['Fe', 'O', 'F'] | Fe3(OF2)2 | LiFe6(OF2)4 | 2.570995 | 48.03169 | 123.4892 | 0.0796605 | 0.1325018
| mp-754290_Li | Li0-1La4MnO8 | ['La', 'Mn', 'O'] | La4MnO8 | LiLa4MnO8 | 3.481995 | 35.9512 | 125.1819 | 0.1647273 | 0.06866731
| mp-754295_Li | Li3-4FeOF4 | ['Fe', 'O', 'F'] | Li3FeOF4 | Li4FeOF4 | 2.750019 | 152.6263 | 419.7252 | 0.06600567 | 0.06747397
| mp-754301_Li | Li4-5Ti2V5O12 | ['Ti', 'V', 'O'] | Li4Ti2V5O12 | Li5Ti2V5O12 | 1.82196 | 46.4385 | 84.60906 | 0.05775103 | 0.03965232
| mp-754310_Li | Li0-1Fe5(OF2)4 | ['Fe', 'O', 'F'] | Fe5(OF2)4 | LiFe5(OF2)4 | 4.66865 | 53.37337 | 249.1816 | 0.07508038 | 0.05249199
| mp-754313_Li | Li1-4V3CoO10 | ['V', 'Co', 'O'] | LiV3CoO10 | Li4V3CoO10 | 3.39020556 | 201.2548 | 682.2951 | 0.0827045 | 0.1324491
| mp-754314_Li | Li3-4Cr3NiO8 | ['Cr', 'Ni', 'O'] | Li3Cr3NiO8 | Li4Cr3NiO8 | 3.603519 | 72.35022 | 260.7154 | 0.05575157 | 0.01793778
| mp-754328_Li | Li3-4NbV3O8 | ['Nb', 'V', 'O'] | Li3NbV3O8 | Li4NbV3O8 | 1.417898 | 66.75503 | 94.65183 | 0.07476533 | 0.09164428
| mp-754332_Li | Li0-1Fe7(OF3)3 | ['Fe', 'O', 'F'] | Fe7(OF3)3 | LiFe7(OF3)3 | 3.197354 | 43.44966 | 138.9239 | 0.09571146 | 0.06208237
| mp-754420_Li | Li7-8FeO5F | ['Fe', 'O', 'F'] | Li7FeO5F | Li8FeO5F | 2.987246 | 127.4026 | 380.5829 | 0.0630472 | 0.05199122
| mp-754424_Li | Li3-4NbNi3O8 | ['Nb', 'Ni', 'O'] | Li3NbNi3O8 | Li4NbNi3O8 | 3.835749 | 63.10005 | 242.036 | 0.07002775 | 0.04628696
| mp-754425_Li | Li2-4MnCr3O8 | ['Mn', 'Cr', 'O'] | Li2MnCr3O8 | Li4MnCr3O8 | 3.300582 | 146.1824 | 482.4869 | 0.1237769 | 0.02935324
| mp-754427_Li | Li0-1Fe3(OF3)2 | ['Fe', 'O', 'F'] | Fe3(OF3)2 | LiFe3(OF3)2 | 5.605891 | 83.63304 | 468.8377 | 0.1231027 | 0.007114822
| mp-754449_Li | Li4-5Cu2Ni5O12 | ['Cu', 'Ni', 'O'] | Li4Cu2Ni5O12 | Li5Cu2Ni5O12 | 3.804458 | 41.4078 | 157.5343 | 0.02828832 | 0.01313965
| mp-754450_Li | Li0-2CrWO6 | ['Cr', 'W', 'O'] | CrWO6 | Li2CrWO6 | 4.295765 | 155.0498 | 666.0575 | 0.1898563 | 0.07004498
| mp-754452_Li | Li0-1V6O7F5 | ['V', 'O', 'F'] | V6O7F5 | LiV6O7F5 | 1.962031 | 51.58319 | 101.2078 | 0.0322091 | 0.09656102
| mp-754461_Li | Li0-1V4OF11 | ['V', 'O', 'F'] | V4OF11 | LiV4OF11 | 2.945781 | 61.51519 | 181.2103 | 0.002904022 | 0.04164416
| mp-754464_Li | Li0-3Co4NiO8 | ['Co', 'Ni', 'O'] | Co4NiO8 | Li3Co4NiO8 | 3.269186 | 181.3998 | 593.0296 | 0.1196007 | 0.1640427
| mp-754484_Li | Li1-4TiV3O10 | ['Ti', 'V', 'O'] | LiTiV3O10 | Li4TiV3O10 | 3.093052 | 206.9882 | 640.2251 | 0.06959999 | 0.04796223
| mp-754492_Li | Li2-4V3CrO8 | ['V', 'Cr', 'O'] | Li2V3CrO8 | Li4V3CrO8 | 2.74814 | 148.6577 | 408.5322 | 0.0822699 | 0.02309135
| mp-754504_Li | Li0-4Mn3CrO8 | ['Mn', 'Cr', 'O'] | Mn3CrO8 | Li4Mn3CrO8 | 3.384425 | 287.7475 | 973.8598 | 0.05743333 | 0.04036511
| mp-754519_Li | Li1-4Nb(TeO4)3 | ['Nb', 'Te', 'O'] | LiNb(TeO4)3 | Li4Nb(TeO4)3 | 3.147598 | 115.6128 | 363.9026 | 0.01997601 | 0.0866416
| mp-754522_Li | Li0-1VCoO4 | ['V', 'Co', 'O'] | VCoO4 | LiVCoO4 | 4.222643 | 148.2274 | 625.9113 | 0.1314339 | 0.04152788
| mp-754547_Li | Li0-2TiMnO4 | ['Ti', 'Mn', 'O'] | TiMnO4 | Li2TiMnO4 | 2.886353 | 296.6658 | 856.2823 | 0.05314753 | 0.05923804
| mp-754552_Li | Li0.5-0.75MnBO3 | ['Mn', 'B', 'O'] | LiMn2(BO3)2 | Li3Mn4(BO3)4 | 3.524345 | 56.32788 | 198.5189 | 0.07640594 | 0.03716758
| mp-754573_Li | Li0-2Mn2Si2O7 | ['Mn', 'Si', 'O'] | Mn2Si2O7 | Li2Mn2Si2O7 | 3.196446 | 183.619 | 586.9284 | 0.08850516 | 0.03006336
| mp-754576_Li | Li2-4MgCo3O8 | ['Mg', 'Co', 'O'] | Li2MgCo3O8 | Li4MgCo3O8 | 3.365441 | 150.2057 | 505.5083 | 0.01484647 | 0.02920025
| mp-754593_Li | Li0-5Fe7O3F13 | ['Fe', 'O', 'F'] | Fe7O3F13 | Li5Fe7O3F13 | 3.522053 | 185.9671 | 654.986 | 0.1385285 | 0.05279152
| mp-754594_Li | Li0-1VBO4 | ['V', 'B', 'O'] | VBO4 | LiVBO4 | 2.794919 | 201.984 | 564.529 | 0 | 0.0875991
| mp-754609_Li | Li0-1V2OF5 | ['V', 'O', 'F'] | V2OF5 | LiV2OF5 | 3.01520339 | 121.9272 | 367.6353 | 0.004535261 | 0.0698162
| mp-754615_Li | Li2-3VCr2O6 | ['V', 'Cr', 'O'] | Li2VCr2O6 | Li3VCr2O6 | 2.93935515 | 98.62438 | 289.8921 | 0.05315705 | 0.001529828
| mp-754620_Li | Li0-4TiMn5O12 | ['Ti', 'Mn', 'O'] | TiMn5O12 | Li4TiMn5O12 | 3.11139 | 197.6824 | 615.067 | 0.05471962 | 0.09408561
| mp-754623_Li | Li0-2CrCo3O8 | ['Cr', 'Co', 'O'] | CrCo3O8 | Li2CrCo3O8 | 4.524467 | 144.6099 | 654.2827 | 0.1034588 | 0.01959784
| mp-754643_Li | Li0.5-1VSiO4 | ['V', 'Si', 'O'] | LiV2(SiO4)2 | LiVSiO4 | 3.453059 | 89.35876 | 308.5611 | 0.07786796 | 0.009758552
| mp-754650_Li | Li0-2V3NiO8 | ['V', 'Ni', 'O'] | V3NiO8 | Li2V3NiO8 | 2.856987 | 151.68 | 433.3478 | 0.0517167 | 0.06955268
| mp-754705_Li | Li0-2Fe4OF8 | ['Fe', 'O', 'F'] | Fe4OF8 | Li2Fe4OF8 | 3.590762 | 132.2718 | 474.9566 | 0.1192754 | 0.05696019
| mp-754708_Li | Li2-5V5Cr2O12 | ['V', 'Cr', 'O'] | Li2V5Cr2O12 | Li5V5Cr2O12 | 2.090798 | 137.3502 | 287.1714 | 0.09443458 | 0.05683638
| mp-754709_Li | Li1-4TiV3O8 | ['Ti', 'V', 'O'] | LiTiV3O8 | Li4TiV3O8 | 2.508449 | 225.5696 | 565.8298 | 0.1026229 | 0.02022837
| mp-754724_Li | Li1-2MnNbO4 | ['Mn', 'Nb', 'O'] | LiMnNbO4 | Li2MnNbO4 | 1.296598 | 118.7356 | 153.9524 | 0.080271455 | 0.1058234
| mp-754734_Li | Li0.33-0.83MnBO3 | ['Mn', 'B', 'O'] | LiMn3(BO3)3 | Li5Mn6(BO3)6 | 3.34888 | 112.1106 | 375.4451 | 0.08681368 | 0.02662344
| mp-754751_Li | Li3-4Nb3TeO12 | ['Nb', 'Te', 'O'] | Li3Nb3TeO12 | Li4Nb3TeO12 | 2.703044 | 42.80867 | 115.7138 | 0.01830365 | 0.03937241
| mp-754753_Li | Li2-3Mn(PO4)2 | ['Mn', 'P', 'O'] | Li2Mn(PO4)2 | Li3Mn(PO4)2 | 4.475758 | 100.8698 | 451.4687 | 0.0416328 | 0.01690579
| mp-754767_Li | Li0-1Fe3(SnS4)2 | ['Fe', 'Sn', 'S'] | Fe3(SnS4)2 | LiFe3(SnS4)2 | 2.032004 | 40.09701 | 81.47728 | 0.1685712 | 0.1365223
| mp-754773_Li | Li3-4CrFe3O8 | ['Cr', 'Fe', 'O'] | Li3CrFe3O8 | Li4CrFe3O8 | 4.079103 | 71.41533 | 291.3105 | 0.07560896 | 0.004852499
| mp-754784_Li | Li0-3Mn3CoO8 | ['Mn', 'Co', 'O'] | Mn3CoO8 | Li3Mn3CoO8 | 3.767608755 | 215.8129 | 813.0985 | 0.1641697 | 0.09900375
| mp-754836_Li | Li0-1V6O7F5 | ['V', 'O', 'F'] | V6O7F5 | LiV6O7F5 | 1.925931 | 51.58319 | 99.34566 | 0.02842593 | 0.09487696
| mp-754849_Li | Li0-1V4O5F7 | ['V', 'O', 'F'] | V4O5F7 | LiV4O5F7 | 3.438493 | 63.25687 | 217.5083 | 0 | 0.03591843
| mp-754854_Li | Li0-3V4(OF3)3 | ['V', 'O', 'F'] | V4(OF3)3 | Li3V4(OF3)3 | 2.997213 | 181.2655 | 543.2912 | 0.01391590375 | 0.09658094
| mp-754864_Li | Li1-1.5V(OF)2 | ['V', 'O', 'F'] | LiV(OF)2 | Li3V2(OF)4 | 3.024187 | 102.0242 | 308.5404 | 0.00458091 | 0.0730675
| mp-754888_Li | Li2-3CrFe3O8 | ['Cr', 'Fe', 'O'] | Li2CrFe3O8 | Li3CrFe3O8 | 3.509375 | 72.76105 | 255.3458 | 0.1192331 | 0.07883313
| mp-754889_Li | Li0.25-0.75MnBO3 | ['Mn', 'B', 'O'] | LiMn4(BO3)4 | Li3Mn4(BO3)4 | 3.380495 | 112.6558 | 380.8322 | 0.09830967 | 0.03977279
| mp-754900_Li | Li0-2TiFeO4 | ['Ti', 'Fe', 'O'] | TiFeO4 | Li2TiFeO4 | 3.207188 | 295.1842 | 946.711 | 0.1043137 | 0.036703675
| mp-754927_Li | Li4-5Mn2Ni3O10 | ['Mn', 'Ni', 'O'] | Li4Mn2Ni3O10 | Li5Mn2Ni3O10 | 4.354067 | 55.7603 | 242.7841 | 0.05957457 | 0.01490844
| mp-754928_Li | Li0-1Eu2CoO4 | ['Eu', 'Co', 'O'] | Eu2CoO4 | LiEu2CoO4 | -0.4954004 | 61.78307 | -30.60736 | 0.05233014 | 0.3505655
| mp-754939_Li | Li3-4CrFe3O8 | ['Cr', 'Fe', 'O'] | Li3CrFe3O8 | Li4CrFe3O8 | 3.914091 | 71.41533 | 279.5261 | 0.06348862 | 0.003802921
| mp-754951_Li | Li0-3Fe(SbO3)4 | ['Fe', 'Sb', 'O'] | Fe(SbO3)4 | Li3Fe(SbO3)4 | 3.827047 | 106.3972 | 407.1871 | 0.08483296 | 0.05522145
| mp-754962_Li | Li0-3Mn2FeO6 | ['Mn', 'Fe', 'O'] | Mn2FeO6 | Li3Mn2FeO6 | 3.42196473 | 284.5767 | 973.8115 | 0.1062228 | 0.05384244
| mp-755017_Li | Li0-2V3CoO8 | ['V', 'Co', 'O'] | V3CoO8 | Li2V3CoO8 | 2.425232 | 151.5771 | 367.6097 | 0.044512 | 0.2211715
| mp-755030_Li | Li0.5-1MnBO3 | ['Mn', 'B', 'O'] | LiMn2(BO3)2 | LiMnBO3 | 3.431894 | 111.036 | 381.0639 | 0.07273947 | 0.00554239
| mp-755048_Li | Li1.33-2CrFeO4 | ['Cr', 'Fe', 'O'] | Li4Cr3(FeO4)3 | Li2CrFeO4 | 3.89826 | 96.20712 | 375.0403 | 0.08725669 | 0.007208967
| mp-755051_Li | Li2-3Cr2FeO6 | ['Cr', 'Fe', 'O'] | Li2Cr2FeO6 | Li3Cr2FeO6 | 4.06885277 | 96.87635 | 394.1756 | 0.09577441 | 0.006717638
| mp-755063_Li | Li2-3VFe3O8 | ['V', 'Fe', 'O'] | Li2VFe3O8 | Li3VFe3O8 | 2.694591 | 72.96996 | 196.6242 | 0.09591958 | 0.08485304
| mp-755069_Li | Li1-3Al2FeO6 | ['Al', 'Fe', 'O'] | LiAl2FeO6 | Li3Al2FeO6 | 4.128404 | 236.5246 | 976.4688 | 0.1328985 | 0.02088758
| mp-755088_Li | Li0-1V6O7F5 | ['V', 'O', 'F'] | V6O7F5 | LiV6O7F5 | 2.190456 | 51.58319 | 112.9907 | 0.03843989 | 0.09044149
| mp-755090_Li | Li3-5Cr2Fe5O12 | ['Cr', 'Fe', 'O'] | Li3Cr2Fe5O12 | Li5Cr2Fe5O12 | 3.388159 | 87.88596 | 297.7716 | 0.1570469 | 0.04558369
| mp-755106_Li | Li1-1.5FeCuO4 | ['Fe', 'Cu', 'O'] | LiFeCuO4 | Li3Fe2(CuO4)2 | 2.976156 | 69.14723 | 205.7929 | 0.03643979 | 0.07010517
| mp-755111_Li | Li0-1V4OF11 | ['V', 'O', 'F'] | V4OF11 | LiV4OF11 | 2.487967 | 61.51519 | 153.0477 | 0.00252629 | 0.06821889
| mp-755112_Li | Li1-5Mn3(PO4)4 | ['Mn', 'P', 'O'] | LiMn3(PO4)4 | Li5Mn3(PO4)4 | 4.291785 | 185.0277 | 794.0993 | 0.06170996 | 0.01203299
| mp-755124_Li | Li0-2Cr(CoO3)2 | ['Cr', 'Co', 'O'] | Cr(CoO3)2 | Li2Cr(CoO3)2 | 3.843018 | 191.6165 | 736.3856 | 0.08974724 | 0.07800683
| mp-755130_Li | Li0-1V4O5F7 | ['V', 'O', 'F'] | V4O5F7 | LiV4O5F7 | 3.470443 | 63.25687 | 219.5293 | 0.007078612 | 0.04070126
| mp-755163_Li | Li3-4TiFe3O8 | ['Ti', 'Fe', 'O'] | Li3TiFe3O8 | Li4TiFe3O8 | 2.551506 | 72.20981 | 184.2438 | 0.05481403 | 0.02987708
| mp-755196_Li | Li0-1V4O5F7 | ['V', 'O', 'F'] | V4O5F7 | LiV4O5F7 | 3.338087 | 63.25687 | 211.1569 | 0.02236788 | 0.06287678
| mp-755201_Li | Li2-3Fe(CuO3)2 | ['Fe', 'Cu', 'O'] | Li2Fe(CuO3)2 | Li3Fe(CuO3)2 | 4.044285 | 89.41087 | 361.6031 | 0.1029509 | 0.04932653
| mp-755202_Li | Li4-6Fe5NiO12 | ['Fe', 'Ni', 'O'] | Li4Fe5NiO12 | Li6Fe5NiO12 | 3.952285 | 93.78407 | 370.6614 | 0.08857695 | 0.03804248
| mp-755220_Li | Li3-4CrNi3O8 | ['Cr', 'Ni', 'O'] | Li3CrNi3O8 | Li4CrNi3O8 | 3.555958 | 69.82544 | 248.2963 | 0.08945806 | 0.03807953
| mp-755221_Li | Li0-2V5CoO12 | ['V', 'Co', 'O'] | V5CoO12 | Li2V5CoO12 | 2.690974 | 103.1788 | 277.6513 | 0.05784559 | 0.153599704
| mp-755229_Li | Li0-4V4(OF3)3 | ['V', 'O', 'F'] | V4(OF3)3 | Li4V4(OF3)3 | 2.731576 | 237.9637 | 650.0159 | 0.000505800625 | 0.09552002
| mp-755233_Li | Li0-3TiMn3O8 | ['Ti', 'Mn', 'O'] | TiMn3O8 | Li3TiMn3O8 | 3.284871 | 222.4193 | 730.6188 | 0.07498499 | 0.06226221
| mp-755249_Li | Li1-2NiSnO4 | ['Ni', 'Sn', 'O'] | LiNiSnO4 | Li2NiSnO4 | 3.85248 | 104.9873 | 404.4616 | 0.06877315 | 0.01232232
| mp-755268_Li | Li0-1V6O7F5 | ['V', 'O', 'F'] | V6O7F5 | LiV6O7F5 | 1.986113 | 51.58319 | 102.45 | 0.03781774 | 0.100607
| mp-755271_Li | Li0.67-1NiBO3 | ['Ni', 'B', 'O'] | Li2Ni3(BO3)3 | LiNiBO3 | 4.763462 | 71.79017 | 341.9697 | 0.09412455 | 0.01526763
| mp-755276_Li | Li0-6Mn5FeO12 | ['Mn', 'Fe', 'O'] | Mn5FeO12 | Li6Mn5FeO12 | 3.13332 | 285.0342 | 893.1034 | 0.06406288 | 0.08229915
| mp-755304_Li | Li0-1Mn6O5F7 | ['Mn', 'O', 'F'] | Mn6O5F7 | LiMn6O5F7 | 2.94368 | 48.76942 | 143.5615 | 0.04622823 | 0.09006241
| mp-755307_Li | Li0-3TiMn3O8 | ['Ti', 'Mn', 'O'] | TiMn3O8 | Li3TiMn3O8 | 3.133525915 | 222.4193 | 696.9568 | 0.04195372 | 0.06610621
| mp-755327_Li | Li0-1Cr3(FeO4)2 | ['Cr', 'Fe', 'O'] | Cr3(FeO4)2 | LiCr3(FeO4)2 | 4.71965 | 66.56859 | 314.1805 | 0.1148869 | 0.01894751
| mp-755343_Li | Li0-2Co3TeO8 | ['Co', 'Te', 'O'] | Co3TeO8 | Li2Co3TeO8 | 4.670871 | 120.1115 | 561.0252 | 0.2513424 | 0.08726314
| mp-755377_Li | Li0-1Fe2O2F3 | ['Fe', 'O', 'F'] | Fe2O2F3 | LiFe2O2F3 | 4.665271 | 129.086 | 602.2212 | 0.1363679 | 0.07830536
| mp-755397_Li | Li4-5Mn3(SnO5)2 | ['Mn', 'Sn', 'O'] | Li4Mn3(SnO5)2 | Li5Mn3(SnO5)2 | 3.010889 | 44.89863 | 135.1848 | 0.06039284 | 0.01699974
| mp-755409_Li | Li4-5Mn2Cu3O10 | ['Mn', 'Cu', 'O'] | Li4Mn2Cu3O10 | Li5Mn2Cu3O10 | 3.981818 | 54.12111 | 215.5004 | 0.07417777 | 0.04672735
| mp-755429_Li | Li1-2TiVO5 | ['Ti', 'V', 'O'] | LiTiVO5 | Li2TiVO5 | 3.289108 | 139.093 | 457.4919 | 0.08297437 | 0.0301579
| mp-755439_Li | Li0-3V4(OF3)3 | ['V', 'O', 'F'] | V4(OF3)3 | Li3V4(OF3)3 | 2.93509907 | 181.2655 | 532.0322 | 0.001487399 | 0.09592222
| mp-755442_Li | Li0-3Mn4CoO8 | ['Mn', 'Co', 'O'] | Mn4CoO8 | Li3Mn4CoO8 | 3.177038 | 188.079 | 597.5342 | 0.09563713 | 0.02297845
| mp-755443_Li | Li0.5-2MnCrO4 | ['Mn', 'Cr', 'O'] | LiMn2Cr2O8 | Li2MnCrO4 | 3.497716 | 217.5283 | 760.8523 | 0.1375475 | 0.03736729
| mp-755458_Li | Li2-4Cr3FeO8 | ['Cr', 'Fe', 'O'] | Li2Cr3FeO8 | Li4Cr3FeO8 | 3.740292 | 145.8217 | 545.4157 | 0.0978817 | 0.01777922
| mp-755460_Li | Li1-2AlVO4 | ['Al', 'V', 'O'] | LiAlVO4 | Li2AlVO4 | 2.841499 | 172.022 | 488.8003 | 0.08904281 | 0.02459942
| mp-755466_Li | Li1-2NbVO4 | ['Nb', 'V', 'O'] | LiNbVO4 | Li2NbVO4 | 1.245199 | 120.8758 | 150.5144 | 0.05116493 | 0.1094603175
| mp-755467_Li | Li0-1V2NiO6 | ['V', 'Ni', 'O'] | V2NiO6 | LiV2NiO6 | 2.319859 | 101.7081 | 235.9483 | 0 | 0.09825236
| mp-755473_Li | Li2-4VCr3O8 | ['V', 'Cr', 'O'] | Li2VCr3O8 | Li4VCr3O8 | 3.151659 | 147.7932 | 465.7938 | 0.09659772 | 0.004817712
| mp-755482_Li | Li0.5-0.75MnBO3 | ['Mn', 'B', 'O'] | LiMn2(BO3)2 | Li3Mn4(BO3)4 | 3.150047 | 56.32788 | 177.4355 | 0.06967385 | 0.04700203
| mp-755507_Li | Li0-2V5CuO12 | ['V', 'Cu', 'O'] | V5CuO12 | Li2V5CuO12 | 2.594892 | 102.2707 | 265.3814 | 0.02556635 | 0.09194531
| mp-755555_Li | Li0-4Mn5CoO12 | ['Mn', 'Co', 'O'] | Mn5CoO12 | Li4Mn5CoO12 | 3.24019 | 193.7292 | 627.7195 | 0.02110677 | 0.08592825
| mp-755560_Li | Li2-3MnV3O8 | ['Mn', 'V', 'O'] | Li2MnV3O8 | Li3MnV3O8 | 1.813717 | 75.16245 | 136.3234 | 0.03130437 | 0.07146135
| mp-755561_Li | Li0-2MnP2O7 | ['Mn', 'P', 'O'] | MnP2O7 | Li2MnP2O7 | 3.660773 | 220.8033 | 808.3109 | 0.005803037 | 0.07967318
| mp-755571_Li | Li2-4VGa3O8 | ['V', 'Ga', 'O'] | Li2VGa3O8 | Li4VGa3O8 | 2.873106 | 128.8936 | 370.3252 | 0.07197043 | 0.0399457
| mp-755596_Li | Li0-2TiCrO4 | ['Ti', 'Cr', 'O'] | TiCrO4 | Li2TiCrO4 | 2.507496 | 301.5762 | 756.2009 | 0.07143148 | 0.07998333
| mp-755607_Li | Li4-5Co2Ni3O10 | ['Co', 'Ni', 'O'] | Li4Co2Ni3O10 | Li5Co2Ni3O10 | 4.322343 | 54.84851 | 237.0741 | 0.055496 | 0.01103591
| mp-755620_Li | Li0-4MnCo5O12 | ['Mn', 'Co', 'O'] | MnCo5O12 | Li4MnCo5O12 | 4.214901 | 188.2917 | 793.631 | 0.02077957 | 0
| mp-755645_Li | Li4-6TiFe5O12 | ['Ti', 'Fe', 'O'] | Li4TiFe5O12 | Li6TiFe5O12 | 2.806414 | 95.59482 | 268.2787 | 0.1137636 | 0.1078004
| mp-755668_Li | Li1-2TiMnO4 | ['Ti', 'Mn', 'O'] | LiTiMnO4 | Li2TiMnO4 | 2.201534 | 148.3329 | 326.56 | 0.01957366 | 0.06730521
| mp-755674_Li | Li1-4V(TeO4)3 | ['V', 'Te', 'O'] | LiV(TeO4)3 | Li4V(TeO4)3 | 3.636997 | 123.037 | 447.4851 | 0.0263244 | 0.03095418
| mp-755695_Li | Li1-2CoGeO4 | ['Co', 'Ge', 'O'] | LiCoGeO4 | Li2CoGeO4 | 3.850477 | 127.9595 | 492.7052 | 0.07032872 | 0.003012457
| mp-755702_Li | Li0-2TiVO4 | ['Ti', 'V', 'O'] | TiVO4 | Li2TiVO4 | 2.070467 | 303.3762 | 628.1303 | 0.02267083 | 0.02574604
| mp-755719_Li | Li0-1V4O5F7 | ['V', 'O', 'F'] | V4O5F7 | LiV4O5F7 | 3.376797 | 63.25687 | 213.6056 | 0.01079058 | 0.04970346
| mp-755743_Li | Li1-2TiCrO4 | ['Ti', 'Cr', 'O'] | LiTiCrO4 | Li2TiCrO4 | 1.030354 | 150.7881 | 155.3652 | 0 | 0.07987682
| mp-755757_Li | Li2-3Sn(BO3)2 | ['Sn', 'B', 'O'] | Li2Sn(BO3)2 | Li3Sn(BO3)2 | 2.311872 | 104.2245 | 240.9537 | 0.0947012 | 0.05945923
| mp-755762_Li | Li3-4Ti3CrO8 | ['Ti', 'Cr', 'O'] | Li3Ti3CrO8 | Li4Ti3CrO8 | 1.219707 | 76.28006 | 93.03931 | 0.07813158 | 0.1022982
| mp-755767_Li | Li0-4Co5NiO12 | ['Co', 'Ni', 'O'] | Co5NiO12 | Li4Co5NiO12 | 3.621381 | 187.0579 | 677.408 | 0.03425937 | 0.08035728
| mp-755814_Li | Li0-2NbV3O8 | ['Nb', 'V', 'O'] | NbV3O8 | Li2NbV3O8 | 2.091732 | 138.2917 | 289.2691 | 0.01964239 | 0.09481091
| mp-755842_Li | Li1.5-2MnSiO4 | ['Mn', 'Si', 'O'] | Li3Mn2(SiO4)2 | Li2MnSiO4 | 3.961144 | 83.28452 | 329.9019 | 0.08962514 | 0.01380833
| mp-755871_Li | Li0-1V6O7F5 | ['V', 'O', 'F'] | V6O7F5 | LiV6O7F5 | 2.022203 | 51.58319 | 104.3117 | 0.0305879 | 0.09185819
| mp-755872_Li | Li0-3Co4TeO8 | ['Co', 'Te', 'O'] | Co4TeO8 | Li3Co4TeO8 | 2.723031 | 156.9936 | 427.4985 | 0.06180548 | 0.111887
| mp-755906_Li | Li0-3Mn5Cr2O12 | ['Mn', 'Cr', 'O'] | Mn5Cr2O12 | Li3Mn5Cr2O12 | 3.414352 | 135.9335 | 464.1249 | 0.1052795 | 0.1766383
| mp-755934_Li | Li1-2MnSnO4 | ['Mn', 'Sn', 'O'] | LiMnSnO4 | Li2MnSnO4 | 2.035937 | 106.5548 | 216.9388 | 0.001761424 | 0.04012383
| mp-755944_Li | Li0.5-2FeCoO4 | ['Fe', 'Co', 'O'] | LiFe2(CoO4)2 | Li2FeCoO4 | 3.29096918 | 208.6717 | 686.732 | 0.1149169 | 0.1290612
| mp-755957_Li | Li3-4V3FeO8 | ['V', 'Fe', 'O'] | Li3V3FeO8 | Li4V3FeO8 | 2.879557 | 73.54383 | 211.7736 | 0.082664 | 0.03840588
| mp-755971_Li | Li0-2Mn3TeO8 | ['Mn', 'Te', 'O'] | Mn3TeO8 | Li2Mn3TeO8 | 3.985719 | 123.4263 | 491.9425 | 0.1279497 | 0.007906302
| mp-755979_Li | Li0-1V2CoO6 | ['V', 'Co', 'O'] | V2CoO6 | LiV2CoO6 | 2.654171 | 101.6156 | 269.7052 | 0.09426414 | 0.1763255
| mp-756019_Li | Li1.5-2SiNiO4 | ['Si', 'Ni', 'O'] | Li3Si2(NiO4)2 | Li2SiNiO4 | 4.612755 | 81.38505 | 375.4093 | 0.0848578 | 0.02093977
| mp-756022_Li | Li0-1V6O7F5 | ['V', 'O', 'F'] | V6O7F5 | LiV6O7F5 | 1.879443 | 51.58319 | 96.94765 | 0.03406904 | 0.1026698
| mp-756043_Li | Li0-2Mn3CrO8 | ['Mn', 'Cr', 'O'] | Mn3CrO8 | Li2Mn3CrO8 | 4.162325 | 149.442 | 622.0261 | 0.07469319 | 0.07619125
| mp-756060_Li | Li0-1V2OF5 | ['V', 'O', 'F'] | V2OF5 | LiV2OF5 | 2.990762 | 121.9272 | 364.6552 | 0.003876125 | 0.07194605
| mp-756081_Li | Li0-1.25CoBO3 | ['Co', 'B', 'O'] | CoBO3 | Li5Co4(BO3)4 | 3.044209 | 265.0072 | 806.7373 | 0.1994363 | 0.2026035
| mp-756087_Li | Li0-3MnV3O8 | ['Mn', 'V', 'O'] | MnV3O8 | Li3MnV3O8 | 2.511726 | 225.4873 | 566.3625 | 0.05751924 | 0.09245558
| mp-756115_Li | Li3-5Fe5(CoO6)2 | ['Fe', 'Co', 'O'] | Li3Fe5(CoO6)2 | Li5Fe5(CoO6)2 | 3.357821 | 85.93121 | 288.5417 | 0.1295313 | 0.05434031
| mp-756126_Li | Li0-2MnV5O12 | ['Mn', 'V', 'O'] | MnV5O12 | Li2MnV5O12 | 2.467122 | 103.9784 | 256.5273 | 0.06150962 | 0.0989534
| mp-756128_Li | Li2-4Cr3CoO8 | ['Cr', 'Co', 'O'] | Li2Cr3CoO8 | Li4Cr3CoO8 | 3.655575 | 144.6068 | 528.6212 | 0.08328302 | 0.01225743
| mp-756140_Li | Li0-3MnV4O12 | ['Mn', 'V', 'O'] | MnV4O12 | Li3MnV4O12 | 3.58694909 | 170.5219 | 611.6532 | 0.06881138 | 0.07173975
| mp-756147_Li | Li0-0.25CrInO3 | ['Cr', 'In', 'O'] | CrInO3 | LiCr4In4O12 | -0.8456937 | 30.9418 | -26.16728 | 0.0512829 | 0.1869119
| mp-756172_Li | Li0-2Mn3NbO8 | ['Mn', 'Nb', 'O'] | Mn3NbO8 | Li2Mn3NbO8 | 3.679168 | 134.1423 | 493.5321 | 0.06760234 | 0.01538331
| mp-756184_Li | Li0-1.5MnCoO4 | ['Mn', 'Co', 'O'] | MnCoO4 | Li3Mn2(CoO4)2 | 3.01379985 | 213.5232 | 643.5162 | 0.02257336 | 0.1691954
| mp-756196_Li | Li0-3Co3NiO8 | ['Co', 'Ni', 'O'] | Co3NiO8 | Li3Co3NiO8 | 3.552454 | 209.217 | 743.2338 | 0.08256409 | 0.123958
| mp-756220_Li | Li0-1V4OF11 | ['V', 'O', 'F'] | V4OF11 | LiV4OF11 | 2.812122 | 61.51519 | 172.9882 | 0.001998043 | 0.04865378
| mp-756257_Li | Li1-3V4CuO12 | ['V', 'Cu', 'O'] | LiV4CuO12 | Li3V4CuO12 | 3.739597 | 111.6431 | 417.5003 | 0.04083322 | 0.03968696
| mp-756285_Li | Li0-1V2OF5 | ['V', 'O', 'F'] | V2OF5 | LiV2OF5 | 2.97664 | 121.9272 | 362.9334 | 0.002159352 | 0.07198911
| mp-756291_Li | Li0.5-1VSiO4 | ['V', 'Si', 'O'] | LiV2(SiO4)2 | LiVSiO4 | 3.902005 | 89.35876 | 348.6783 | 0.15457 | 0.04891438
| mp-756302_Li | Li0-3Mn(CoO2)4 | ['Mn', 'Co', 'O'] | Mn(CoO2)4 | Li3Mn(CoO2)4 | 3.300756 | 182.9498 | 603.8728 | 0.066464 | 0.05869085
| mp-756311_Li | Li1-2FeSnO4 | ['Fe', 'Sn', 'O'] | LiFeSnO4 | Li2FeSnO4 | 2.056088 | 106.172 | 218.299 | 0.001434742 | 0.02026283
| mp-756312_Li | Li2-4MgNi3O8 | ['Mg', 'Ni', 'O'] | Li2MgNi3O8 | Li4MgNi3O8 | 3.820915 | 150.5091 | 575.0824 | 0.06457811 | 0.012679
| mp-756329_Li | Li0-1MnPO4 | ['Mn', 'P', 'O'] | MnPO4 | LiMnPO4 | 3.840763 | 170.8729 | 656.2822 | 0.08778357 | 0.06681803
| mp-756351_Li | Li0-3Mn4NiO8 | ['Mn', 'Ni', 'O'] | Mn4NiO8 | Li3Mn4NiO8 | 3.228568 | 188.1846 | 607.5667 | 0.0928619 | 0.01655564
| mp-756364_Li | Li2-3Mn(NiO3)2 | ['Mn', 'Ni', 'O'] | Li2Mn(NiO3)2 | Li3Mn(NiO3)2 | 3.67027 | 92.69242 | 340.2062 | 0.04088208 | 0.0249793
| mp-756375_Li | Li3-4FeCu3O8 | ['Fe', 'Cu', 'O'] | Li3FeCu3O8 | Li4FeCu3O8 | 4.244926 | 66.63021 | 282.8403 | 0.1102699 | 0.05705419
| mp-756376_Li | Li2-3Nb4ZnO12 | ['Nb', 'Zn', 'O'] | Li2Nb4ZnO12 | Li3Nb4ZnO12 | 1.778082 | 41.24255 | 73.33264 | 0.02399902 | 0.03826738
| mp-756377_Li | Li0-3Mn4FeO8 | ['Mn', 'Fe', 'O'] | Mn4FeO8 | Li3Mn4FeO8 | 2.931682 | 189.4475 | 555.3999 | 0.09259582 | 0.03716209
| mp-756390_Li | Li3-4MnCu3O8 | ['Mn', 'Cu', 'O'] | Li3MnCu3O8 | Li4MnCu3O8 | 3.32925 | 66.78078 | 222.3299 | 0.07293014 | 0.07986268
| mp-756398_Li | Li0-4Mn3VO8 | ['Mn', 'V', 'O'] | Mn3VO8 | Li4Mn3VO8 | 2.926533 | 288.5643 | 844.4929 | 0.1130402 | 0.1364829
| mp-756407_Li | Li3-4Fe3SbO8 | ['Fe', 'Sb', 'O'] | Li3Fe3SbO8 | Li4Fe3SbO8 | 2.618653 | 60.22071 | 157.6971 | 0.04317193 | 0.01501272
| mp-756419_Li | Li0-0.25ScFeO3 | ['Sc', 'Fe', 'O'] | ScFeO3 | LiSc4(FeO3)4 | 0.6853425 | 44.51057 | 30.50499 | 0.08394618 | 0.1524243
| mp-756423_Li | Li0-2Co3BiO8 | ['Co', 'Bi', 'O'] | Co3BiO8 | Li2Co3BiO8 | 4.435687 | 101.5867 | 450.6069 | 0.08641371 | 0.003028474
| mp-756432_Li | Li2-4Ti(TeO4)3 | ['Ti', 'Te', 'O'] | Li2Ti(TeO4)3 | Li4Ti(TeO4)3 | 3.487986 | 82.41236 | 287.4531 | 0.009614494 | 0.02982812
| mp-756435_Li | Li0-2Sr3Nb4O13 | ['Sr', 'Nb', 'O'] | Sr3Nb4O13 | Sr3Li2Nb4O13 | 2.372357 | 62.59398 | 148.4953 | 0.09860757 | 0.01663663
| mp-756455_Li | Li0-2Ti3VO8 | ['Ti', 'V', 'O'] | Ti3VO8 | Li2Ti3VO8 | 2.730485 | 159.3336 | 435.058 | 0.1143889 | 0.03652703
| mp-756456_Li | Li2-4Cr3FeO8 | ['Cr', 'Fe', 'O'] | Li2Cr3FeO8 | Li4Cr3FeO8 | 3.743414 | 145.8217 | 545.871 | 0.1003255 | 0.0195272
| mp-756471_Li | Li0-4FeCo5O12 | ['Fe', 'Co', 'O'] | FeCo5O12 | Li4FeCo5O12 | 3.788067 | 187.9923 | 712.1272 | 0.06873653625 | 0.07371053
| mp-756482_Li | Li0-2Mn3CoO8 | ['Mn', 'Co', 'O'] | Mn3CoO8 | Li2Mn3CoO8 | 4.385729 | 146.6066 | 642.9767 | 0.07721578 | 0
| mp-756513_Li | Li0-2Mn3CuO8 | ['Mn', 'Cu', 'O'] | Mn3CuO8 | Li2Mn3CuO8 | 4.251078 | 144.78 | 615.4711 | 0.07440705 | 0.01871734
| mp-756515_Li | Li1-4Nb(TeO4)3 | ['Nb', 'Te', 'O'] | LiNb(TeO4)3 | Li4Nb(TeO4)3 | 3.12669868 | 115.6128 | 361.4864 | 0.01297717 | 0.0838275
| mp-756525_Li | Li0-4Mn3CuO8 | ['Mn', 'Cu', 'O'] | Mn3CuO8 | Li4Mn3CuO8 | 3.316604 | 279.0954 | 925.6487 | 0.06300942 | 0.09216693
| mp-756528_Li | Li3-4Fe3WO8 | ['Fe', 'W', 'O'] | Li3Fe3WO8 | Li4Fe3WO8 | 2.6585 | 52.84889 | 140.4988 | 0.07403516 | 0.0479592425
| mp-756534_Li | Li4-6Mn5Ni3O16 | ['Mn', 'Ni', 'O'] | Li4Mn5Ni3O16 | Li6Mn5Ni3O16 | 3.201151 | 71.62276 | 229.2753 | 0.05960028 | 0.08031418
| mp-756542_Li | Li0-1MnVO4 | ['Mn', 'V', 'O'] | MnVO4 | LiMnVO4 | 3.699112 | 151.5765 | 560.6985 | 0.07868121 | 0.02373177
| mp-756548_Li | Li0-1V5(BO5)2 | ['V', 'B', 'O'] | V5(BO5)2 | LiV5(BO5)2 | 1.96452 | 60.46386 | 118.7824 | 0.03395623 | 0.02150399
| mp-756552_Li | Li0-3Mg(NiO2)4 | ['Mg', 'Ni', 'O'] | Mg(NiO2)4 | Li3Mg(NiO2)4 | 3.645868 | 197.1196 | 718.672 | 0.03678771 | 0.01156981125
| mp-756554_Li | Li3-4Cu3TeO8 | ['Cu', 'Te', 'O'] | Li3Cu3TeO8 | Li4Cu3TeO8 | 2.708961 | 56.54354 | 153.1742 | 0.07357547 | 0.1169731725
| mp-756555_Li | Li0-4Cr3Co5O16 | ['Cr', 'Co', 'O'] | Cr3Co5O16 | Li4Cr3Co5O16 | 3.870839 | 145.9758 | 565.049 | 0.0914177 | 0.0976627
| mp-756558_Li | Li3-4Cr3CuO8 | ['Cr', 'Cu', 'O'] | Li3Cr3CuO8 | Li4Cr3CuO8 | 3.285256 | 71.41472 | 234.6156 | 0.05388504 | 0.03725914
| mp-756562_Li | Li0-2Mn3FeO8 | ['Mn', 'Fe', 'O'] | Mn3FeO8 | Li2Mn3FeO8 | 4.209583 | 147.8554 | 622.4097 | 0.0936148 | 0.0245039
| mp-756573_Li | Li0-3Cu(TeO3)4 | ['Cu', 'Te', 'O'] | Cu(TeO3)4 | Li3Cu(TeO3)4 | 3.47124805 | 102.1967 | 354.75 | 0.09377514 | 0.1016842
| mp-756589_Li | Li0-2TiMn3O8 | ['Ti', 'Mn', 'O'] | TiMn3O8 | Li2TiMn3O8 | 3.667151 | 151.1823 | 554.4085 | 0.09397983 | 0.05428464
| mp-756594_Li | Li0-3Co(NiO2)4 | ['Co', 'Ni', 'O'] | Co(NiO2)4 | Li3Co(NiO2)4 | 3.712948 | 181.6947 | 674.6229 | 0.03886477 | 0.01983651
| mp-756595_Li | Li0-4Mn5SnO12 | ['Mn', 'Sn', 'O'] | Mn5SnO12 | Li4Mn5SnO12 | 3.180587 | 174.8425 | 556.1018 | 0.06985202 | 0.08917081
| mp-756601_Li | Li3-4TiNi3O8 | ['Ti', 'Ni', 'O'] | Li3TiNi3O8 | Li4TiNi3O8 | 3.674954 | 70.58475 | 259.3957 | 0.03616364 | 0.02104243
| mp-756611_Li | Li0-3Mn3TeO8 | ['Mn', 'Te', 'O'] | Mn3TeO8 | Li3Mn3TeO8 | 3.196099295 | 182.227 | 582.4156 | 0.07475316 | 0.05063075
| mp-756625_Li | Li0-4Mn3FeO8 | ['Mn', 'Fe', 'O'] | Mn3FeO8 | Li4Mn3FeO8 | 3.259827 | 284.8053 | 928.4158 | 0.08027369 | 0.06887294
| mp-756664_Li | Li0.67-1FeBO3 | ['Fe', 'B', 'O'] | Li2Fe3(BO3)3 | LiFeBO3 | 7.96039 | 73.47187 | 584.8647 | 0.334225 | 0.005646302
| mp-756679_Li | Li0-1Mn9CdO10 | ['Mn', 'Cd', 'O'] | Mn9CdO10 | LiMn9CdO10 | -1.497773 | 34.63671 | -51.87792 | 0.03384404 | 0.1964909
| mp-756684_Li | Li1-2Sr2Nb3O10 | ['Sr', 'Nb', 'O'] | Sr2LiNb3O10 | Sr2Li2Nb3O10 | 2.237458 | 42.68872 | 95.51421 | 0.04279021 | 0.006927576
| mp-756692_Li | Li2-3Cr(FeO3)2 | ['Cr', 'Fe', 'O'] | Li2Cr(FeO3)2 | Li3Cr(FeO3)2 | 4.05196643 | 95.54708 | 387.1536 | 0.09878419 | 0.004772383
| mp-756696_Li | Li0-1Mg2Mn3O8 | ['Mg', 'Mn', 'O'] | Mg2Mn3O8 | LiMg2Mn3O8 | 3.689019 | 76.93609 | 283.8187 | 0.041734 | 0.02494052
| mp-756697_Li | Li0-2V3FeO8 | ['V', 'Fe', 'O'] | V3FeO8 | Li2V3FeO8 | 2.360165 | 152.9125 | 360.8987 | 0.04330285 | 0.113993
| mp-756700_Li | Li3-4V3CoO8 | ['V', 'Co', 'O'] | Li3V3CoO8 | Li4V3CoO8 | 2.536734 | 72.92585 | 184.9935 | 0.1272299 | 0.08560752
| mp-756701_Li | Li3-4Mn3WO8 | ['Mn', 'W', 'O'] | Li3Mn3WO8 | Li4Mn3WO8 | 2.126393 | 53.13397 | 112.9837 | 0.08607234 | 0.09289851
| mp-756717_Li | Li0-0.25VGeO4 | ['V', 'Ge', 'O'] | VGeO4 | LiV4(GeO4)4 | 1.378518 | 35.39283 | 48.78963 | 0.09680563 | 0.1578902
| mp-756730_Li | Li0-2V2Si4O11 | ['V', 'Si', 'O'] | V2Si4O11 | Li2V2Si4O11 | 2.431017 | 132.6476 | 322.4686 | 0.09272082 | 0.01335592
| mp-756753_Li | Li0-3La7(FeO8)2 | ['La', 'Fe', 'O'] | La7(FeO8)2 | Li3La7(FeO8)2 | 3.93576732 | 59.08435 | 232.5422 | 0.1185599 | 0.04634863
| mp-756754_Li | Li0-4TiCo5O12 | ['Ti', 'Co', 'O'] | TiCo5O12 | Li4TiCo5O12 | 3.808863 | 190.6596 | 726.1961 | 0.06583813 | 0.06165509
| mp-756760_Li | Li0-2P5WO15 | ['P', 'W', 'O'] | P5WO15 | Li2P5WO15 | 4.294597 | 90.45664 | 388.4748 | 0.07374783 | 0.03017554
| mp-756779_Li | Li0-0.25Fe2O3F | ['Fe', 'O', 'F'] | Fe2O3F | LiFe8(O3F)4 | 16.12366 | 37.13724 | 598.7881 | 0.6442181 | 0.1469887
| mp-756782_Li | Li3-4Fe3TeO8 | ['Fe', 'Te', 'O'] | Li3Fe3TeO8 | Li4Fe3TeO8 | 2.221538 | 59.44073 | 132.0499 | 0.06279757 | 0.06515241
| mp-756788_Li | Li0-3Mn3FeO8 | ['Mn', 'Fe', 'O'] | Mn3FeO8 | Li3Mn3FeO8 | 3.303442 | 217.6167 | 718.8843 | 0.06733541 | 0.09750248
| mp-756826_Li | Li3-5V3Cr2O10 | ['V', 'Cr', 'O'] | Li3V3Cr2O10 | Li5V3Cr2O10 | 2.808192 | 118.7178 | 333.3825 | 0.09317524 | 0.03637391
| mp-756831_Li | Li1-3Mn2NiO6 | ['Mn', 'Ni', 'O'] | LiMn2NiO6 | Li3Mn2NiO6 | 3.379427 | 187.8243 | 634.7384 | 0.08095751 | 0.04202448
| mp-756860_Li | Li1-3Mn5(CuO6)2 | ['Mn', 'Cu', 'O'] | LiMn5(CuO6)2 | Li3Mn5(CuO6)2 | 3.275344 | 87.21629 | 285.6633 | 0.07680751 | 0.08305276
| mp-756861_Li | Li0-1La4Ti3O12 | ['La', 'Ti', 'O'] | La4Ti3O12 | LiLa4Ti3O12 | 2.293485 | 29.84054 | 68.43883 | 0.09356333 | 0.03064887
| mp-756863_Li | Li0-5Mn3V2O10 | ['Mn', 'V', 'O'] | Mn3V2O10 | Li5Mn3V2O10 | 3.115284 | 290.4389 | 904.7998 | 0.1010725 | 0.04990525
| mp-756871_Li | Li2-4Ni3TeO8 | ['Ni', 'Te', 'O'] | Li2Ni3TeO8 | Li4Ni3TeO8 | 3.680826 | 116.6704 | 429.4433 | 0.08016132 | 0.04362432
| mp-756896_Li | Li0-4MnV3O8 | ['Mn', 'V', 'O'] | MnV3O8 | Li4MnV3O8 | 2.363222 | 294.9092 | 696.9362 | 0.05973488 | 0.108
| mp-756918_Li | Li0-2Mn3SnO8 | ['Mn', 'Sn', 'O'] | Mn3SnO8 | Li2Mn3SnO8 | 3.905929 | 126.0056 | 492.169 | 0.09553449 | 0.01699922
| mp-756938_Li | Li0-1Mn3Cr5O16 | ['Mn', 'Cr', 'O'] | Mn3Cr5O16 | Li10Mn3Cr5O16 | 2.915701 | 357.2602 | 1041.664 | 0.07694775 | 0.08979408
| mp-756950_Li | Li0-4CrCo5O12 | ['Cr', 'Co', 'O'] | CrCo5O12 | Li4CrCo5O12 | 4.019934 | 189.2697 | 760.8516 | 0.1067094 | 0.06606882
| mp-756960_Li | Li2-3V(FeO3)2 | ['V', 'Fe', 'O'] | Li2V(FeO3)2 | Li3V(FeO3)2 | 2.731395 | 95.90766 | 261.9617 | 0.1407341 | 0.1003385
| mp-756961_Li | Li0-4Mn5Sb3O16 | ['Mn', 'Sb', 'O'] | Mn5Sb3O16 | Li4Mn5Sb3O16 | 3.647357 | 116.0583 | 423.3061 | 0.09870332 | 0.03814394
| mp-756965_Li | Li0-4Mn5Co3O16 | ['Mn', 'Co', 'O'] | Mn5Co3O16 | Li4Mn5Co3O16 | 3.968537 | 145.81 | 578.6522 | 0.04218735 | 0.03904864
| mp-756969_Li | Li1-2VFeO4 | ['V', 'Fe', 'O'] | LiVFeO4 | Li2VFeO4 | 2.778104 | 145.1348 | 403.1996 | 0.1016378 | 0.04374517
| mp-756976_Li | Li1-2CrNiO4 | ['Cr', 'Ni', 'O'] | LiCrNiO4 | Li2CrNiO4 | 3.53395 | 142.1308 | 502.2832 | 0.102633 | 0.03842297
| mp-757008_Li | Li0-1Mg(Fe5O8)2 | ['Mg', 'Fe', 'O'] | Mg(Fe5O8)2 | LiMg(Fe5O8)2 | 2.718745 | 31.69199 | 86.16242 | 0.1263128 | 0.1035367
| mp-757012_Li | Li2-3TiV3O8 | ['Ti', 'V', 'O'] | Li2TiV3O8 | Li3TiV3O8 | 1.886046 | 76.68308 | 144.6278 | 0.02240883 | 0.04988163
| mp-757026_Li | Li0-2MnCo3O8 | ['Mn', 'Co', 'O'] | MnCo3O8 | Li2MnCo3O8 | 4.032007 | 143.4712 | 578.4768 | 0.04121131 | 0.05648349
| mp-757030_Li | Li0.5-1CrPO4 | ['Cr', 'P', 'O'] | LiCr2(PO4)2 | LiCrPO4 | 2.950313 | 87.06955 | 256.8824 | 0.1003508 | 0.05073321
| mp-757044_Li | Li0-2Mn3NiO8 | ['Mn', 'Ni', 'O'] | Mn3NiO8 | Li2Mn3NiO8 | 4.604792 | 146.7028 | 675.5358 | 0.08969966 | 0.01747269
| mp-757055_Li | Li2-3K2CoO4 | ['K', 'Co', 'O'] | K2Li2CoO4 | K2Li3CoO4 | 2.559163 | 120.7544 | 309.0301 | 0.01966767 | 0
| mp-757059_Li | Li0-2MnP2O7 | ['Mn', 'P', 'O'] | MnP2O7 | Li2MnP2O7 | 5.059318 | 220.8033 | 1117.114 | 0.2297109 | 0.03317223
| mp-757065_Li | Li0-3Mn(SbO3)4 | ['Mn', 'Sb', 'O'] | Mn(SbO3)4 | Li3Mn(SbO3)4 | 3.617243 | 106.525 | 385.3269 | 0.03838994 | 0.06368955
| mp-757069_Li | Li3-4VFe3O8 | ['V', 'Fe', 'O'] | Li3VFe3O8 | Li4VFe3O8 | 2.732292 | 71.61658 | 195.6774 | 0.07549395 | 0.03796537
| mp-757072_Li | Li2-6Mn(FeO3)2 | ['Mn', 'Fe', 'O'] | Li2Mn(FeO3)2 | Li6Mn(FeO3)2 | 1.899579 | 352.3376 | 669.2933 | 0.07060065 | 0.04272111
| mp-757075_Li | Li1-2TiVO4 | ['Ti', 'V', 'O'] | LiTiVO4 | Li2TiVO4 | 1.837429 | 151.6881 | 278.7161 | 0.05547924 | 0.01772655
| mp-757085_Li | Li1-2CrCoO4 | ['Cr', 'Co', 'O'] | LiCrCoO4 | Li2CrCoO4 | 3.05133 | 141.9503 | 433.1372 | 0.02680399 | 0.04875547
| mp-757088_Li | Li0-4Fe7(OF7)2 | ['Fe', 'O', 'F'] | Fe7(OF7)2 | Li4Fe7(OF7)2 | 3.467461 | 149.592 | 518.7044 | 0.0800138 | 0.0348581
| mp-757097_Li | Li0-1FePO4 | ['Fe', 'P', 'O'] | FePO4 | LiFePO4 | 3.313778 | 169.8905 | 562.9795 | 0.009450009 | 0.01392337
| mp-757121_Li | Li2-3V2FeO6 | ['V', 'Fe', 'O'] | Li2V2FeO6 | Li3V2FeO6 | 3.417398 | 97.6206 | 333.6084 | 0.1163725 | 0.01417555
| mp-757131_Li | Li0-1Sn(PO3)4 | ['Sn', 'P', 'O'] | Sn(PO3)4 | LiSn(PO3)4 | 2.955058 | 60.70017 | 179.3725 | 0.02507478 | 0.05161231
| mp-757132_Li | Li0-2CrPO5 | ['Cr', 'P', 'O'] | CrPO5 | Li2CrPO5 | 4.068732 | 303.1004 | 1233.234 | 0.10044 | 0.09307124
| mp-757135_Li | Li2-3Fe2NiO6 | ['Fe', 'Ni', 'O'] | Li2Fe2NiO6 | Li3Fe2NiO6 | 4.646637 | 93.31901 | 433.6195 | 0.1219823 | 0.009853574
| mp-757155_Li | Li0-1Nb(PO3)4 | ['Nb', 'P', 'O'] | Nb(PO3)4 | LiNb(PO3)4 | 2.737483 | 64.46767 | 176.4791 | 0.04330716 | 0.07062971
| mp-757156_Li | Li0-1Sn(PO3)4 | ['Sn', 'P', 'O'] | Sn(PO3)4 | LiSn(PO3)4 | 3.099753 | 60.70017 | 188.1555 | 0.03137885 | 0.04952758
| mp-757175_Li | Li3-4MnV3O8 | ['Mn', 'V', 'O'] | Li3MnV3O8 | Li4MnV3O8 | 2.547218 | 73.72731 | 187.7995 | 0.06207877 | 0.03851585
| mp-757191_Li | Li0-1P4WO12 | ['P', 'W', 'O'] | P4WO12 | LiP4WO12 | 3.078844 | 52.89743 | 162.8629 | 0.01729044 | 0.03440355
| mp-757208_Li | Li1-3V2CrO6 | ['V', 'Cr', 'O'] | LiV2CrO6 | Li3V2CrO6 | 2.985936 | 198.0172 | 591.2668 | 0.1064733 | 0.001280082
| mp-757245_Li | Li0-2Cr5(Si2O7)2 | ['Cr', 'Si', 'O'] | Cr5(Si2O7)2 | Li2Cr5(Si2O7)2 | 2.976786 | 87.84547 | 261.4972 | 0.100958 | 0
| mp-757269_Li | Li0.12-0.88FeBO3 | ['Fe', 'B', 'O'] | LiFe8(BO3)8 | Li7Fe8(BO3)8 | 3.023073 | 166.4997 | 503.3408 | 0.08362337 | 0.02082814
| mp-757276_Li | Li1-3Ti2(PO4)3 | ['Ti', 'P', 'O'] | LiTi2(PO4)3 | Li3Ti2(PO4)3 | 33.06577 | 133.5164 | 4414.822 | 3.516172 | 0.07491503
| mp-757296_Li | Li0-2V3CoO8 | ['V', 'Co', 'O'] | V3CoO8 | Li2V3CoO8 | 3.512318 | 151.5771 | 532.387 | 0.08013019 | 0.09640341
| mp-757302_Li | Li0-1P3W2O13 | ['P', 'W', 'O'] | P3W2O13 | LiP3W2O13 | 3.293049 | 39.67448 | 130.65 | 0.001974139 | 0.04812928
| mp-757306_Li | Li1-2Cu(PO3)4 | ['Cu', 'P', 'O'] | LiCu(PO3)4 | Li2Cu(PO3)4 | 4.407748 | 68.14239 | 300.3545 | 0.01599768 | 0.0430519
| mp-757358_Li | Li0.5-1MnPO5 | ['Mn', 'P', 'O'] | LiMn2(PO5)2 | LiMnPO5 | 5.078652 | 77.52824 | 393.7389 | 0.07586768 | 0.02172498
| mp-757402_Li | Li1-2Ni(CO3)2 | ['Ni', 'C', 'O'] | LiNi(CO3)2 | Li2Ni(CO3)2 | 4.825231 | 139.1611 | 671.4845 | 0.1441618 | 0.06423244
| mp-757416_Li | Li0-2V4OF12 | ['V', 'O', 'F'] | V4OF12 | Li2V4OF12 | 3.234399 | 116.1172 | 375.5692 | 0.1000946 | 0.1645974
| mp-757419_Li | Li0-1Ti(SiO3)2 | ['Ti', 'Si', 'O'] | Ti(SiO3)2 | LiTi(SiO3)2 | 1.609473 | 129.4911 | 208.4125 | 0.04666167 | 0.0364893
| mp-757434_Li | Li0-1Si6Bi9O26 | ['Si', 'Bi', 'O'] | Si6Bi9O26 | LiSi6Bi9O26 | 4.423369 | 10.84087 | 47.95319 | 0.0667552 | 0.03856143
| mp-757438_Li | Li1.5-4Fe2Si3O10 | ['Fe', 'Si', 'O'] | Li3Fe4(Si3O10)2 | Li4Fe2Si3O10 | 3.28524 | 174.6232 | 573.6791 | 0.08348475 | 0.0200299
| mp-757440_Li | Li0-1Cr(SO4)2 | ['Cr', 'S', 'O'] | Cr(SO4)2 | LiCr(SO4)2 | 5.3240069 | 106.7523 | 568.35 | 0.05915394 | 0.02180785
| mp-757445_Li | Li0-1VPO5 | ['V', 'P', 'O'] | VPO5 | LiVPO5 | 3.648991 | 158.7265 | 579.1914 | 0.0288097275 | 0.0480978
| mp-757481_Li | Li0-2FeP2O7 | ['Fe', 'P', 'O'] | FeP2O7 | Li2FeP2O7 | 3.932409 | 219.9815 | 865.0572 | 0.04947297 | 0.03446255
| mp-757495_Li | Li0-1Sn(PO3)4 | ['Sn', 'P', 'O'] | Sn(PO3)4 | LiSn(PO3)4 | 3.256758 | 60.70017 | 197.6858 | 0.04345925 | 0.05221432
| mp-757530_Li | Li0-2Co3SbO8 | ['Co', 'Sb', 'O'] | Co3SbO8 | Li2Co3SbO8 | 4.445312 | 121.7041 | 541.0127 | 0.08305336 | 0.0280983
| mp-757540_Li | Li0.5-1FeSiO4 | ['Fe', 'Si', 'O'] | LiFe2(SiO4)2 | LiFeSiO4 | 4.710699 | 86.52947 | 407.6143 | 0.1173566 | 0.04143466
| mp-757558_Li | Li0-2NbCo3O8 | ['Nb', 'Co', 'O'] | NbCo3O8 | Li2NbCo3O8 | 4.088065 | 130.236 | 532.4135 | 0.06954153 | 0.02192416
| mp-757563_Li | Li0-1CoPO4 | ['Co', 'P', 'O'] | CoPO4 | LiCoPO4 | 3.514961 | 166.6287 | 585.6933 | 0.02470751 | 0.1312935
| mp-757570_Li | Li0-1Fe(SiO3)2 | ['Fe', 'Si', 'O'] | Fe(SiO3)2 | LiFe(SiO3)2 | 5.099307 | 124.6851 | 635.8075 | 0.1770596 | 0.02642833
| mp-757572_Li | Li0-2MnCo3O8 | ['Mn', 'Co', 'O'] | MnCo3O8 | Li2MnCo3O8 | 4.518617 | 143.4712 | 648.2913 | 0.05641565 | 0
| mp-757580_Li | Li0-1P4WO12 | ['P', 'W', 'O'] | P4WO12 | LiP4WO12 | 3.386716 | 52.89743 | 179.1486 | 0.02463513 | 0.02423622
| mp-757609_Li | Li1-2FeCO4 | ['Fe', 'C', 'O'] | LiFeCO4 | Li2FeCO4 | 2.798012 | 183.9052 | 514.569 | 0.1051837 | 0.08321877
| mp-757617_Li | Li3-5Mn2V5O12 | ['Mn', 'V', 'O'] | Li3Mn2V5O12 | Li5Mn2V5O12 | 2.465763 | 90.65559 | 223.5352 | 0.08833262 | 0.0615155
| mp-757620_Li | Li0-1VOF3 | ['V', 'O', 'F'] | VOF3 | LiVOF3 | 4.482621 | 204.7836 | 917.967 | 0.0510601 | 0.01710993
| mp-757626_Li | Li0-1Fe3Co7O20 | ['Fe', 'Co', 'O'] | Fe3Co7O20 | Li10Fe3Co7O20 | 3.937661 | 276.4563 | 1088.591 | 0.1007736 | 0.01350096
| mp-757630_Li | Li0-1CoPO4 | ['Co', 'P', 'O'] | CoPO4 | LiCoPO4 | 3.994423 | 166.6287 | 665.5854 | 0.003605726 | 0.04471171
| mp-757635_Li | Li3-4MnP2O9 | ['Mn', 'P', 'O'] | Li3MnP2O9 | Li4MnP2O9 | 4.732444 | 92.85301 | 439.4217 | 0.04993073 | 0.01904709
| mp-757644_Li | Li1-2Fe2C2O7 | ['Fe', 'C', 'O'] | LiFe2C2O7 | Li2Fe2C2O7 | 3.072786 | 102.4564 | 314.8265 | 0.1366 | 0.09952996
| mp-757670_Li | Li2-4Mn2Si3O10 | ['Mn', 'Si', 'O'] | Li2Mn2Si3O10 | Li4Mn2Si3O10 | 3.345647 | 140.3621 | 469.6021 | 0.07126903 | 0.01419419
| mp-757720_Li | Li0-2V(CO3)2 | ['V', 'C', 'O'] | V(CO3)2 | Li2V(CO3)2 | 2.871665 | 289.9945 | 832.767 | 0.06256361 | 0.06857976
| mp-757730_Li | Li1-2CoCO4 | ['Co', 'C', 'O'] | LiCoCO4 | Li2CoCO4 | 3.481595 | 180.089 | 626.9971 | 0.1020504 | 0.08842663
| mp-757759_Li | Li0.5-1MnPO5 | ['Mn', 'P', 'O'] | LiMn2(PO5)2 | LiMnPO5 | 4.633391 | 77.52824 | 359.2187 | 0.05560546 | 0.03055795
| mp-757761_Li | Li1-3V(Si2O5)3 | ['V', 'Si', 'O'] | LiV(Si2O5)3 | Li3V(Si2O5)3 | 2.915835 | 111.6104 | 325.4375 | 0.04988407 | 0.03444597
| mp-757769_Li | Li1.5-3.5K2MnO4 | ['K', 'Mn', 'O'] | K4Li3Mn2O8 | K4Li7Mn2O8 | 1.708668 | 242.081 | 413.636 | 0.074051 | 0.07305796
| mp-757774_Li | Li2-3Co(NiO3)2 | ['Co', 'Ni', 'O'] | Li2Co(NiO3)2 | Li3Co(NiO3)2 | 3.612523 | 91.42913 | 330.2898 | 0.07130579 | 0.05503988
| mp-757776_Li | Li0-2CoP2O7 | ['Co', 'P', 'O'] | CoP2O7 | Li2CoP2O7 | 4.769443 | 217.2284 | 1036.059 | 0.1066472 | 0.04460281
| mp-757787_Li | Li0-2VOF3 | ['V', 'O', 'F'] | VOF3 | Li2VOF3 | 3.797813 | 388.9399 | 1477.121 | 0.0956253195 | 0.08263972
| mp-757790_Li | Li1-3P2WO8 | ['P', 'W', 'O'] | LiP2WO8 | Li3P2WO8 | 2.749462 | 135.8393 | 373.485 | 0.05154407 | 0.05218061
| mp-757800_Li | Li0-1CuCO3 | ['Cu', 'C', 'O'] | CuCO3 | LiCuCO3 | 3.29367861 | 205.3818 | 676.4616 | 0.128613484 | 0.08678779
| mp-757803_Li | Li1-3Ti2V3O12 | ['Ti', 'V', 'O'] | LiTi2V3O12 | Li3Ti2V3O12 | 2.353501 | 116.1811 | 273.4323 | 0.006644914 | 0.0879783
| mp-757808_Li | Li0-1Sb(PO3)4 | ['Sb', 'P', 'O'] | Sb(PO3)4 | LiSb(PO3)4 | 4.489102 | 60.28375 | 270.6199 | 0.03171189 | 0.02515545
| mp-757822_Li | Li1-2CoSiO4 | ['Co', 'Si', 'O'] | LiCoSiO4 | Li2CoSiO4 | 3.445609 | 162.5334 | 560.0266 | 0.07339913 | 0.04664279
| mp-757829_Li | Li0.5-1CrPO4 | ['Cr', 'P', 'O'] | LiCr2(PO4)2 | LiCrPO4 | 3.04669547 | 87.06955 | 265.2744 | 0.1028678 | 0.04618594
| mp-757833_Li | Li1-2FeSiO4 | ['Fe', 'Si', 'O'] | LiFeSiO4 | Li2FeSiO4 | 2.993816 | 165.6354 | 495.8819 | 0.06226842 | 0.01360759
| mp-757856_Li | Li0-2FeCo3O8 | ['Fe', 'Co', 'O'] | FeCo3O8 | Li2FeCo3O8 | 4.198848 | 143.1237 | 600.9549 | 0.08211422 | 0.03971707
| mp-757871_Li | Li2-4CoNi3O8 | ['Co', 'Ni', 'O'] | Li2CoNi3O8 | Li4CoNi3O8 | 3.645088 | 137.1718 | 500.0032 | 0.03369551 | 0.009927231
| mp-757899_Li | Li1-3Sn2(PO4)3 | ['Sn', 'P', 'O'] | LiSn2(PO4)3 | Li3Sn2(PO4)3 | 2.438787 | 98.68777 | 240.6784 | 0.01215483 | 0.04430293
| mp-757908_Li | Li0-1FeP2O7 | ['Fe', 'P', 'O'] | FeP2O7 | LiFeP2O7 | 5.292931 | 113.2157 | 599.243 | 0.1104174 | 0.0436094
| mp-757914_Li | Li1-3Ti2(PO4)3 | ['Ti', 'P', 'O'] | LiTi2(PO4)3 | Li3Ti2(PO4)3 | 1.28513 | 133.5164 | 171.5858 | 0.01222422 | 0.09942654
| mp-757921_Li | Li2.5-4Co2Si3O10 | ['Co', 'Si', 'O'] | Li5Co4(Si3O10)2 | Li4Co2Si3O10 | 3.752549 | 103.1141 | 386.9408 | 0.07925925 | 0.03766578
| mp-757936_Li | Li0-1CoPO4 | ['Co', 'P', 'O'] | CoPO4 | LiCoPO4 | 4.257701 | 166.6287 | 709.455 | 0.000564491 | 0.004493793
| mp-757940_Li | Li0.5-2Fe(CO3)2 | ['Fe', 'C', 'O'] | LiFe2(CO3)4 | Li2Fe(CO3)2 | 3.64083916 | 211.8752 | 771.4036 | 0.08113834 | 0.06641971
| mp-757951_Li | Li0-3P3(WO6)2 | ['P', 'W', 'O'] | P3(WO6)2 | Li3P3(WO6)2 | 2.3992222 | 119.3977 | 286.4616 | 0.004064135 | 0.04623286
| mp-757965_Li | Li0.67-1.33Cr(CO3)2 | ['Cr', 'C', 'O'] | Li2Cr3(CO3)6 | Li4Cr3(CO3)6 | 3.350905 | 98.57006 | 330.2989 | 0.05021205 | 0.04959074
| mp-757973_Li | Li0-1P4WO12 | ['P', 'W', 'O'] | P4WO12 | LiP4WO12 | 3.569931 | 52.89743 | 188.8402 | 0.009750632 | 0
| mp-757989_Li | Li0-1P2WO8 | ['P', 'W', 'O'] | P2WO8 | LiP2WO8 | 3.609239 | 70.39614 | 254.0765 | 0.005079861 | 0.0566738
| mp-757994_Li | Li0-1P4WO12 | ['P', 'W', 'O'] | P4WO12 | LiP4WO12 | 3.640419 | 52.89743 | 192.5688 | 0.02577814 | 0.01122112
| mp-757995_Li | Li0-1P4WO12 | ['P', 'W', 'O'] | P4WO12 | LiP4WO12 | 3.321324 | 52.89743 | 175.6895 | 0.02846165 | 0.03148302
| mp-758001_Li | Li1.5-2VCO5 | ['V', 'C', 'O'] | Li3V2(CO5)2 | Li2VCO5 | 3.969401 | 85.4469 | 339.1731 | 0.07152121 | 0.03747373
| mp-758012_Li | Li0-2Mn3CoO8 | ['Mn', 'Co', 'O'] | Mn3CoO8 | Li2Mn3CoO8 | 4.053808 | 146.6066 | 594.315 | 0.1095758 | 0.0751543
| mp-758020_Li | Li0.33-1CuCO3 | ['Cu', 'C', 'O'] | LiCu3(CO3)3 | LiCuCO3 | 2.919269 | 136.9212 | 399.7097 | 0.1105629 | 0.1262858
| mp-758041_Li | Li2-3V(CO3)3 | ['V', 'C', 'O'] | Li2V(CO3)3 | Li3V(CO3)3 | 3.533909 | 106.4433 | 376.1608 | 0.06291961 | 0.04795917
| mp-758060_Li | Li0-2Fe2C2O7 | ['Fe', 'C', 'O'] | Fe2C2O7 | Li2Fe2C2O7 | 3.07869 | 204.9127 | 630.8629 | 0.09570913 | 0.08799098
| mp-758066_Li | Li0-2V3(P2O7)2 | ['V', 'P', 'O'] | V3(P2O7)2 | Li2V3(P2O7)2 | 3.038231 | 104.1657 | 316.4795 | 0.09751077 | 0.04759185
| mp-758078_Li | Li1-2Co3(SiO4)2 | ['Co', 'Si', 'O'] | LiCo3(SiO4)2 | Li2Co3(SiO4)2 | 3.7578313 | 71.49964 | 268.6836 | 0.0671498 | 0.02409184
| mp-758079_Li | Li0-2FeCo3O8 | ['Fe', 'Co', 'O'] | FeCo3O8 | Li2FeCo3O8 | 4.63978 | 143.1237 | 664.0627 | 0.1127488 | 0.002984952
| mp-758080_Li | Li0.5-1V(CO3)2 | ['V', 'C', 'O'] | LiV2(CO3)4 | LiV(CO3)2 | 3.016375 | 75.32725 | 227.2153 | 0.08601066 | 0.09876442
| mp-758086_Li | Li0-1Sn(PO3)3 | ['Sn', 'P', 'O'] | Sn(PO3)3 | LiSn(PO3)3 | 3.522575 | 73.92148 | 260.394 | 0.0718016 | 0.04659937
| mp-758087_Li | Li0.67-1.33V(CO3)2 | ['V', 'C', 'O'] | Li2V3(CO3)6 | Li4V3(CO3)6 | 2.861823 | 99.14689 | 283.7408 | 0.05149897 | 0.05498255
| mp-758098_Li | Li0-3P3(WO6)2 | ['P', 'W', 'O'] | P3(WO6)2 | Li3P3(WO6)2 | 2.441938 | 119.3977 | 291.5618 | 0 | 0.03637096
| mp-758102_Li | Li1-2CoSiO4 | ['Co', 'Si', 'O'] | LiCoSiO4 | Li2CoSiO4 | 3.726869 | 162.5334 | 605.7407 | 0.06690443 | 0.005802494
| mp-758113_Li | Li0.5-1.17FeSiO4 | ['Fe', 'Si', 'O'] | LiFe2(SiO4)2 | Li7Fe6(SiO4)6 | 4.23821 | 114.5172 | 485.3479 | 0.1184575 | 0.03788953
| mp-758121_Li | Li0-2Fe2(CO3)3 | ['Fe', 'C', 'O'] | Fe2(CO3)3 | Li2Fe2(CO3)3 | 3.277748 | 175.4031 | 574.9272 | 0.06156822 | 0.07702649
| mp-758123_Li | Li0-1CoSbO4 | ['Co', 'Sb', 'O'] | CoSbO4 | LiCoSbO4 | 4.026698 | 106.5107 | 428.8864 | 0.08828366 | 0
| mp-758125_Li | Li0-1Co2C2O7 | ['Co', 'C', 'O'] | Co2C2O7 | LiCo2C2O7 | 3.93305848 | 102.7567 | 404.1482 | 0.09800186 | 0.0980842
| mp-758148_Li | Li0.5-1NiPO4 | ['Ni', 'P', 'O'] | LiNi2(PO4)2 | LiNiPO4 | 4.924767 | 83.43873 | 410.9163 | 0.090103 | 0.03760036
| mp-758173_Li | Li1-2FeSiO4 | ['Fe', 'Si', 'O'] | LiFeSiO4 | Li2FeSiO4 | 2.821536 | 165.6354 | 467.3463 | 0.03046131 | 0.007311315625
| mp-758175_Li | Li0.5-2V(CO3)2 | ['V', 'C', 'O'] | LiV2(CO3)4 | Li2V(CO3)2 | 2.503061 | 217.4959 | 544.4054 | 0.05140091 | 0.08996559
| mp-758195_Li | Li2-3VO3F | ['V', 'O', 'F'] | Li2VO3F | Li3VO3F | 3.038589 | 193.1484 | 586.8986 | 0.08339574 | 0.05096898875
| mp-758209_Li | Li0-2FeSiO4 | ['Fe', 'Si', 'O'] | FeSiO4 | Li2FeSiO4 | 3.982501 | 331.2708 | 1319.286 | 0.2616194 | 0.005195829
| mp-758218_Li | Li0-1TiP2O7 | ['Ti', 'P', 'O'] | TiP2O7 | LiTiP2O7 | 1.485666 | 117.1643 | 174.067 | 0 | 0.08954238
| mp-758232_Li | Li2-3Fe(PO4)2 | ['Fe', 'P', 'O'] | Li2Fe(PO4)2 | Li3Fe(PO4)2 | 5.011995 | 100.5266 | 503.839 | 0.08321949 | 0.01563326
| mp-758239_Li | Li0-1P2WO8 | ['P', 'W', 'O'] | P2WO8 | LiP2WO8 | 3.731652 | 70.39614 | 262.6939 | 0.007099844 | 0.04832438
| mp-758258_Li | Li0.5-1.5Mn(CO3)2 | ['Mn', 'C', 'O'] | LiMn2(CO3)4 | Li3Mn2(CO3)4 | 3.744187 | 144.5858 | 541.3562 | 0.09347616 | 0.08615597
| mp-758298_Li | Li1-2NiP2O7 | ['Ni', 'P', 'O'] | LiNiP2O7 | Li2NiP2O7 | 4.709063 | 108.7199 | 511.9686 | 0.08182497 | 0.04318886
| mp-758304_Li | Li1-3Co2(PO4)3 | ['Co', 'P', 'O'] | LiCo2(PO4)3 | Li3Co2(PO4)3 | 4.381303 | 126.5404 | 554.412 | 0.09872893 | 0.08097724
| mp-758305_Li | Li2-4Mn5(FeO6)2 | ['Mn', 'Fe', 'O'] | Li2Mn5(FeO6)2 | Li4Mn5(FeO6)2 | 3.234838 | 88.43374 | 286.0689 | 0.1060572 | 0.05921542
| mp-758307_Li | Li0-1V(PO3)3 | ['V', 'P', 'O'] | V(PO3)3 | LiV(PO3)3 | 2.760445 | 90.91461 | 250.9648 | 0.025072 | 0.01859243
| mp-758308_Li | Li0-4V5(P3O11)2 | ['V', 'P', 'O'] | V5(P3O11)2 | Li4V5(P3O11)2 | 2.199292 | 130.691 | 287.4276 | 0.02279813 | 0.04840779
| mp-758326_Li | Li6-8TiNi7O16 | ['Ti', 'Ni', 'O'] | Li6TiNi7O16 | Li8TiNi7O16 | 3.810261 | 69.59262 | 265.1661 | 0.04264995 | 0.01866664
| mp-758368_Li | Li0-1P4WO12 | ['P', 'W', 'O'] | P4WO12 | LiP4WO12 | 3.507538 | 52.89743 | 185.5398 | 0.01533241 | 0.008737947
| mp-758373_Li | Li0-1CoPO4 | ['Co', 'P', 'O'] | CoPO4 | LiCoPO4 | 4.247483 | 166.6287 | 707.7524 | 3.690833e-05 | 0.005501332
| mp-758383_Li | Li0.33-1CuCO3 | ['Cu', 'C', 'O'] | LiCu3(CO3)3 | LiCuCO3 | 3.018798305 | 136.9212 | 413.3375 | 0.1057957 | 0.1109895
| mp-758407_Li | Li1.5-2MnCO5 | ['Mn', 'C', 'O'] | Li3Mn2(CO5)2 | Li2MnCO5 | 4.789042 | 83.32356 | 399.04 | 0.08543391 | 0.04186133
| mp-758410_Li | Li0-1P3W2O13 | ['P', 'W', 'O'] | P3W2O13 | LiP3W2O13 | 3.454162 | 39.67448 | 137.0421 | 0.01041804 | 0.04764913
| mp-758411_Li | Li2.5-3CoSiO5 | ['Co', 'Si', 'O'] | Li5Co2(SiO5)2 | Li3CoSiO5 | 5.091243 | 71.34175 | 363.2182 | 0.1339508 | 0.04368752
| mp-758417_Li | Li0-1V4(PO4)3 | ['V', 'P', 'O'] | V4(PO4)3 | LiV4(PO4)3 | 1.914694 | 54.07656 | 103.5401 | 0.03391031 | 0.05202318
| mp-758421_Li | Li1-2FeSiO4 | ['Fe', 'Si', 'O'] | LiFeSiO4 | Li2FeSiO4 | 2.457523 | 165.6354 | 407.0529 | 0.03260565 | 0.05468921
| mp-758422_Li | Li0-1VP2O7 | ['V', 'P', 'O'] | VP2O7 | LiVP2O7 | 4.406635 | 115.6104 | 509.4529 | 0.1371635 | 0.05442277
| mp-758427_Li | Li0.33-0.67CuCO3 | ['Cu', 'C', 'O'] | LiCu3(CO3)3 | Li2Cu3(CO3)3 | 3.295101 | 69.6963 | 229.6563 | 0.08314885 | 0.07097758
| mp-758432_Li | Li0-1P3W2O13 | ['P', 'W', 'O'] | P3W2O13 | LiP3W2O13 | 3.300362 | 39.67448 | 130.9401 | 0.009748183 | 0.0551093
| mp-758436_Li | Li1-1.33FeSiO4 | ['Fe', 'Si', 'O'] | LiFeSiO4 | Li4Fe3(SiO4)3 | 1.90585 | 56.83719 | 108.3231 | 0.05975328 | 0.09162576
| mp-758438_Li | Li0-1V3O5F3 | ['V', 'O', 'F'] | V3O5F3 | LiV3O5F3 | 3.989346 | 90.31436 | 360.2953 | 0.05802858 | 0.04164642
| mp-758454_Li | Li0-1P4WO13 | ['P', 'W', 'O'] | P4WO13 | LiP4WO13 | 5.209955 | 51.27819 | 267.1571 | 0.04802085 | 0.000810319
| mp-758465_Li | Li1.5-2FeSiO4 | ['Fe', 'Si', 'O'] | Li3Fe2(SiO4)2 | Li2FeSiO4 | 3.40406 | 82.8177 | 281.9164 | 0.07339052 | 0.02272471
| mp-758473_Li | Li1.5-2CoSiO4 | ['Co', 'Si', 'O'] | Li3Co2(SiO4)2 | Li2CoSiO4 | 4.586395 | 81.2667 | 372.7212 | 0.1082402 | 0.02138534
| mp-758499_Li | Li1-2FeSiO4 | ['Fe', 'Si', 'O'] | LiFeSiO4 | Li2FeSiO4 | 2.792892 | 165.6354 | 462.6019 | 0.02775523 | 0.008523985
| mp-758506_Li | Li1-1.5FeSiO4 | ['Fe', 'Si', 'O'] | LiFeSiO4 | Li3Fe2(SiO4)2 | 2.030992 | 84.63291 | 171.8888 | 0.02135029 | 0.06231394
| mp-758569_Li | Li1-2FeSiO4 | ['Fe', 'Si', 'O'] | LiFeSiO4 | Li2FeSiO4 | 3.146241 | 165.6354 | 521.1289 | 0.06868131 | 0.00016572
| mp-758574_Li | Li1-2FeSiO4 | ['Fe', 'Si', 'O'] | LiFeSiO4 | Li2FeSiO4 | 2.867956 | 165.6354 | 475.0351 | 0.03498086 | 0.005463446
| mp-758622_Li | Li3-4TiFe3O8 | ['Ti', 'Fe', 'O'] | Li3TiFe3O8 | Li4TiFe3O8 | 2.922944 | 72.20981 | 211.0652 | 0.09245056 | 0.04194649
| mp-758623_Li | Li6-1FeNi9O20 | ['Fe', 'Ni', 'O'] | Li6FeNi9O20 | Li10FeNi9O20 | 3.795285 | 110.1261 | 417.9598 | 0.04934089 | 0.01065113
| mp-758628_Li | Li3-5Mn(CO3)4 | ['Mn', 'C', 'O'] | Li3Mn(CO3)4 | Li5Mn(CO3)4 | 4.325465 | 162.5916 | 703.2841 | 0.09267638275 | 0.05023946
| mp-758637_Li | Li1.5-2CoSiO4 | ['Co', 'Si', 'O'] | Li3Co2(SiO4)2 | Li2CoSiO4 | 4.323227 | 81.2667 | 351.3344 | 0.08312742 | 0.0142901
| mp-758638_Li | Li1-2CoSiO4 | ['Co', 'Si', 'O'] | LiCoSiO4 | Li2CoSiO4 | 3.870546 | 162.5334 | 629.0931 | 0.08826306 | 0.006531591
| mp-758640_Li | Li1-2Cr(Si2O5)2 | ['Cr', 'Si', 'O'] | LiCr(Si2O5)2 | Li2Cr(Si2O5)2 | 2.487511 | 79.24413 | 197.1207 | 0.0923742 | 0.04679542
| mp-758641_Li | Li4-5Fe2Ni5O12 | ['Fe', 'Ni', 'O'] | Li4Fe2Ni5O12 | Li5Fe2Ni5O12 | 3.963838 | 42.41715 | 168.1347 | 0.04604665 | 0.01657566
| mp-758679_Li | Li4-5V5O9F | ['V', 'O', 'F'] | Li4V5O9F | Li5V5O9F | 1.6272 | 59.24216 | 96.39884 | 0.06574774 | 0.05743195
| mp-758730_Li | Li0.12-0.75FeBO3 | ['Fe', 'B', 'O'] | LiFe8(BO3)8 | Li3Fe4(BO3)4 | 3.088902 | 139.7542 | 431.6869 | 0.08413373 | 0.02855596
| mp-758770_Li | Li2-3Mg3Ti6O16 | ['Mg', 'Ti', 'O'] | Li2Mg3Ti6O16 | Li3Mg3Ti6O16 | 1.54096 | 42.07914 | 64.84228 | 0.01462833 | 0.01443598
| mp-758786_Li | Li3-4VO3F2 | ['V', 'O', 'F'] | Li3VO3F2 | Li4VO3F2 | 2.59543 | 162.7286 | 422.3507 | 0.0747097 | 0.09395282
| mp-758792_Li | Li2.83-3CrSi2O7 | ['Cr', 'Si', 'O'] | Li17Cr6(Si2O7)6 | Li3CrSi2O7 | 4.528868 | 18.536 | 83.94707 | 0.06009441 | 0.04368622
| mp-758804_Li | Li0-2V2OF5 | ['V', 'O', 'F'] | V2OF5 | Li2V2OF5 | 2.577372 | 236.3901 | 609.2651 | 0.001522515 | 0.0751087
| mp-758838_Li | Li4-5Mn5(NiO6)2 | ['Mn', 'Ni', 'O'] | Li4Mn5(NiO6)2 | Li5Mn5(NiO6)2 | 2.977037 | 43.31379 | 128.9468 | 0.04186521 | 0.02787685
| mp-758846_Li | Li3-5Mn2Ni5O12 | ['Mn', 'Ni', 'O'] | Li3Mn2Ni5O12 | Li5Mn2Ni5O12 | 3.88712 | 85.07855 | 330.7105 | 0.05923634 | 0.02586411
| mp-758885_Li | Li2.25-3Cr(BO3)2 | ['Cr', 'B', 'O'] | Li9Cr4(BO3)8 | Li3Cr(BO3)2 | 3.916155 | 105.5523 | 413.3591 | 0.08407748 | 0.03618951
| mp-758898_Li | Li0-3Ti6Co3O16 | ['Ti', 'Co', 'O'] | Ti6Co3O16 | Li3Ti6Co3O16 | 3.535915005 | 108.5351 | 383.771 | 0.09813899 | 0.02937127
| mp-758915_Li | Li0.12-0.88FeBO3 | ['Fe', 'B', 'O'] | LiFe8(BO3)8 | Li7Fe8(BO3)8 | 3.069232 | 166.4997 | 511.0263 | 0.08043195 | 0.01215148
| mp-758924_Li | Li2-3Mn(BO3)2 | ['Mn', 'B', 'O'] | Li2Mn(BO3)2 | Li3Mn(BO3)2 | 3.717526 | 138.5953 | 515.2316 | 0.08456812 | 0.01245145
| mp-758950_Li | Li0-1V4O5F7 | ['V', 'O', 'F'] | V4O5F7 | LiV4O5F7 | 3.098643 | 63.25687 | 196.0105 | 0.02950867 | 0.08368246
| mp-758962_Li | Li3-3.5Fe2(PO4)3 | ['Fe', 'P', 'O'] | Li3Fe2(PO4)3 | Li7Fe4(PO4)6 | 3.079888 | 31.83848 | 98.05896 | 0.04216382 | 0.04659461
| mp-758964_Li | Li2-3Ti(FeO3)2 | ['Ti', 'Fe', 'O'] | Li2Ti(FeO3)2 | Li3Ti(FeO3)2 | 2.3058045 | 96.97456 | 223.6044 | 0.07910158 | 0.06430349
| mp-758965_Li | Li0-1Fe5P3O13 | ['Fe', 'P', 'O'] | Fe5P3O13 | LiFe5P3O13 | 2.881224 | 45.65222 | 131.5342 | 0.05636637 | 0.05283913
| mp-758969_Li | Li1-2Mn(SO4)2 | ['Mn', 'S', 'O'] | LiMn(SO4)2 | Li2Mn(SO4)2 | 4.422176 | 102.7092 | 454.1982 | 0.01284967 | 0.01353312
| mp-758997_Li | Li0-1CuCO3 | ['Cu', 'C', 'O'] | CuCO3 | LiCuCO3 | 3.312257 | 205.3818 | 680.2773 | 0.1389209 | 0.09228091
| mp-759016_Li | Li1-2Fe2Si2O7 | ['Fe', 'Si', 'O'] | LiFe2Si2O7 | Li2Fe2Si2O7 | 2.686688 | 91.24256 | 245.1403 | 0.05687852 | 0.05056946
| mp-759041_Li | Li2-4Ti2Fe3O10 | ['Ti', 'Fe', 'O'] | Li2Ti2Fe3O10 | Li4Ti2Fe3O10 | 3.307201 | 118.8465 | 393.0491 | 0.08236592 | 0.04283549
| mp-759044_Li | Li6-13Mg(Ni6O13)2 | ['Mg', 'Ni', 'O'] | Li6Mg(Ni6O13)2 | Li13Mg(Ni6O13)2 | 3.784667 | 151.9305 | 575.0065 | 0.05958753 | 0.009155799
| mp-759050_Li | Li0-1FeCo9O20 | ['Fe', 'Co', 'O'] | FeCo9O20 | Li10FeCo9O20 | 3.698807 | 274.7062 | 1016.085 | 0.04440822 | 0.04360668
| mp-759061_Li | Li2-4Cr3CoO8 | ['Cr', 'Co', 'O'] | Li2Cr3CoO8 | Li4Cr3CoO8 | 3.565664 | 144.6068 | 515.6194 | 0.08071003 | 0.02124494
| mp-759075_Li | Li2.25-3FeSiO5 | ['Fe', 'Si', 'O'] | Li9Fe4(SiO5)4 | Li3FeSiO5 | 4.679582 | 108.8014 | 509.145 | 0.1067529 | 0.00952118925
| mp-759084_Li | Li0-1Cr(PO3)4 | ['Cr', 'P', 'O'] | Cr(PO3)4 | LiCr(PO3)4 | 5.664741 | 71.50399 | 405.0516 | 0.07606347 | 0.03378534
| mp-759101_Li | Li0-4Cr3P4O15 | ['Cr', 'P', 'O'] | Cr3P4O15 | Li4Cr3P4O15 | 3.163599 | 195.7604 | 619.3075 | 0.08780882 | 0.04695203
| mp-759106_Li | Li0-2Fe3(SiO4)2 | ['Fe', 'Si', 'O'] | Fe3(SiO4)2 | Li2Fe3(SiO4)2 | 2.96206 | 146.6232 | 434.3065 | 0.1037119 | 0.04981551
| mp-759124_Li | Li1-2CoSiO4 | ['Co', 'Si', 'O'] | LiCoSiO4 | Li2CoSiO4 | 3.882313 | 162.5334 | 631.0055 | 0.08961337 | 0.006242333
| mp-759168_Li | Li2-3V(OF)2 | ['V', 'O', 'F'] | Li2V(OF)2 | Li3V(OF)2 | 2.280202 | 189.0622 | 431.1001 | 0.08794627 | 0.1087148
| mp-759176_Li | Li0-2Mn3OF6 | ['Mn', 'O', 'F'] | Mn3OF6 | Li2Mn3OF6 | 3.684859 | 173.6489 | 639.8716 | 0.1000869 | 0.07755318
| mp-759192_Li | Li0-0.12FeOF | ['Fe', 'O', 'F'] | FeOF | LiFe8(OF)8 | 3.636648 | 36.53003 | 132.8469 | 0.1307224 | 0.127503
| mp-759196_Li | Li0-5Fe2Co3O10 | ['Fe', 'Co', 'O'] | Fe2Co3O10 | Li5Fe2Co3O10 | 3.963005 | 277.3398 | 1099.099 | 0.1263444 | 0.02001011
| mp-759204_Li | Li0-1Fe2C2O7 | ['Fe', 'C', 'O'] | Fe2C2O7 | LiFe2C2O7 | 2.535585 | 105.2491 | 266.8679 | 0.06673339 | 0.1432891
| mp-759205_Li | Li1-4TiMn3O8 | ['Ti', 'Mn', 'O'] | LiTiMn3O8 | Li4TiMn3O8 | 3.022589 | 218.2292 | 659.6172 | 0.08866422 | 0.04815718
| mp-759223_Li | Li0-2Sn(SO4)2 | ['Sn', 'S', 'O'] | Sn(SO4)2 | Li2Sn(SO4)2 | 3.286602 | 165.0758 | 542.5385 | 0 | 0.05154945
| mp-759226_Li | Li0-4V3OF11 | ['V', 'O', 'F'] | V3OF11 | Li4V3OF11 | 3.875087 | 264.3337 | 1024.316 | 0.01705183 | 0.06424293
| mp-759243_Li | Li1.5-2VO2F | ['V', 'O', 'F'] | Li3V2(O2F)2 | Li2VO2F | 2.915378 | 115.7025 | 337.3165 | 0.05852252 | 0.004510748
| mp-759244_Li | Li12-13Nb14ZnO42 | ['Nb', 'Zn', 'O'] | Li12Nb14ZnO42 | Li13Nb14ZnO42 | 1.716466 | 12.59287 | 21.61523 | 0.006906107 | 0.0121072
| mp-759251_Li | Li0-1Sb(PO3)4 | ['Sb', 'P', 'O'] | Sb(PO3)4 | LiSb(PO3)4 | 5.090863 | 60.28375 | 306.8963 | 0.09122316 | 0.04792934
| mp-759272_Li | Li2-5Cr3NiO8 | ['Cr', 'Ni', 'O'] | Li2Cr3NiO8 | Li5Cr3NiO8 | 2.8303 | 213.0586 | 603.0196 | 0.05127908 | 0.04987044
| mp-759337_Li | Li2-3Fe2CoO6 | ['Fe', 'Co', 'O'] | Li2Fe2CoO6 | Li3Fe2CoO6 | 3.970202 | 93.24116 | 370.1863 | 0.07029493 | 0.01228501
| mp-759347_Li | Li0-2V(SO4)2 | ['V', 'S', 'O'] | V(SO4)2 | Li2V(SO4)2 | 3.681828 | 208.6135 | 768.0789 | 0 | 0.03481814
| mp-759348_Li | Li2-3Cr(Si2O5)3 | ['Cr', 'Si', 'O'] | Li2Cr(Si2O5)3 | Li3Cr(Si2O5)3 | 3.489492 | 55.68293 | 194.3051 | 0.04737918 | 0.04122193
| mp-759350_Li | Li2-2.75U(WO5)2 | ['U', 'W', 'O'] | Li2U(WO5)2 | Li11U4(WO5)8 | 2.35427109 | 25.61334 | 60.30075 | 0.01759597 | 0.02661734
| mp-759370_Li | Li8-1Fe3Ni7O20 | ['Fe', 'Ni', 'O'] | Li8Fe3Ni7O20 | Li10Fe3Ni7O20 | 3.656881 | 55.38716 | 202.5442 | 0.02271555 | 0.008759555
| mp-759371_Li | Li0.12-0.88FeBO3 | ['Fe', 'B', 'O'] | LiFe8(BO3)8 | Li7Fe8(BO3)8 | 3.021256 | 166.4997 | 503.0383 | 0.083942 | 0.02133805
| mp-759382_Li | Li2-8Ti7Nb6O30 | ['Ti', 'Nb', 'O'] | Li2Ti7Nb6O30 | Li8Ti7Nb6O30 | 1.634337 | 112.6099 | 184.0425 | 0.0545541 | 0.08293547
| mp-759383_Li | Li2.83-3FeSi2O7 | ['Fe', 'Si', 'O'] | Li17Fe6(Si2O7)6 | Li3FeSi2O7 | 5.932807 | 18.2446 | 108.2417 | 0.06535279 | 0.03611879
| mp-759410_Li | Li0-1V4O5F7 | ['V', 'O', 'F'] | V4O5F7 | LiV4O5F7 | 3.405212 | 63.25687 | 215.403 | 0.01113724 | 0.04835825
| mp-759435_Li | Li0-2Cu(PO3)3 | ['Cu', 'P', 'O'] | Cu(PO3)3 | Li2Cu(PO3)3 | 3.533006 | 170.5233 | 602.4598 | 0.01960017 | 0.1062526
| mp-759440_Li | Li0-1VOF3 | ['V', 'O', 'F'] | VOF3 | LiVOF3 | 4.096341 | 204.7836 | 838.8633 | 0.04501224 | 0.07644998
| mp-759442_Li | Li4-1Fe9CoO20 | ['Fe', 'Co', 'O'] | Li4Fe9CoO20 | Li10Fe9CoO20 | 4.192546 | 169.1059 | 708.9842 | 0.1342555 | 0.005083632
| mp-759472_Li | Li1-2Cu(HO)4 | ['Cu', 'H', 'O'] | LiCu(HO)4 | Li2Cu(HO)4 | 2.896568 | 184.2566 | 533.7118 | 0.08133509 | 0.07909127
| mp-759495_Li | Li0-1Cr(PO3)3 | ['Cr', 'P', 'O'] | Cr(PO3)3 | LiCr(PO3)3 | 2.757126 | 90.59054 | 249.7695 | 0.03575143 | 0.02363974
| mp-759520_Li | Li0-1V2OF5 | ['V', 'O', 'F'] | V2OF5 | LiV2OF5 | 2.990702 | 121.9272 | 364.6479 | 0.003028124 | 0.07119893
| mp-759521_Li | Li4-5V(CO3)4 | ['V', 'C', 'O'] | Li4V(CO3)4 | Li5V(CO3)4 | 3.530775 | 82.29338 | 290.5594 | 0.06289633 | 0.05215952
| mp-759524_Li | Li0-5V6O5F19 | ['V', 'O', 'F'] | V6O5F19 | Li5V6O5F19 | 4.248525 | 171.514 | 728.6813 | 0.02125863 | 0.04283008
| mp-759534_Li | Li0-1Bi2(SO4)3 | ['Bi', 'S', 'O'] | Bi2(SO4)3 | LiBi2(SO4)3 | 1.469239 | 37.58501 | 55.22136 | 0.01071599 | 0.1013452
| mp-759589_Li | Li4-5Ti2Mn5O12 | ['Ti', 'Mn', 'O'] | Li4Ti2Mn5O12 | Li5Ti2Mn5O12 | 2.714784 | 44.88443 | 121.8515 | 0.06640362 | 0.04232999
| mp-759605_Li | Li0.5-2Fe(CO3)2 | ['Fe', 'C', 'O'] | LiFe2(CO3)4 | Li2Fe(CO3)2 | 3.99668507 | 211.8752 | 846.7985 | 0.09676725 | 0.03139295
| mp-759625_Li | Li1.5-2.5FeBO4 | ['Fe', 'B', 'O'] | Li3Fe2(BO4)2 | Li5Fe2(BO4)2 | 3.118528 | 181.0836 | 564.7144 | 0.1040332 | 0.05944818
| mp-759642_Li | Li0-1V3O5F3 | ['V', 'O', 'F'] | V3O5F3 | LiV3O5F3 | 3.959455 | 90.31436 | 357.5956 | 0.0625651 | 0.04829583
| mp-759661_Li | Li6-8FeO5F | ['Fe', 'O', 'F'] | Li6FeO5F | Li8FeO5F | 3.291827 | 254.8052 | 838.7746 | 0.09236245 | 0.02850613
| mp-759668_Li | Li0-1V3OF11 | ['V', 'O', 'F'] | V3OF11 | LiV3OF11 | 4.290585 | 69.65995 | 298.882 | 0.04060369 | 0.05432285
| mp-759673_Li | Li0-1BiP2O7 | ['Bi', 'P', 'O'] | BiP2O7 | LiBiP2O7 | 4.534812 | 68.74559 | 311.7484 | 0.05944714 | 0.05065541
| mp-759705_Li | Li0-1V2OF7 | ['V', 'O', 'F'] | V2OF7 | LiV2OF7 | 4.522259 | 103.9574 | 470.1222 | 0.08849879 | 0.08303859
| mp-759714_Li | Li0-2Mn3OF6 | ['Mn', 'O', 'F'] | Mn3OF6 | Li2Mn3OF6 | 3.575333 | 173.6489 | 620.8524 | 0.07692995 | 0.07651015
| mp-759725_Li | Li0-1VOF3 | ['V', 'O', 'F'] | VOF3 | LiVOF3 | 4.461479 | 204.7836 | 913.6377 | 0.047819652 | 0.0179331
| mp-759726_Li | Li1.5-2MnSiO4 | ['Mn', 'Si', 'O'] | Li3Mn2(SiO4)2 | Li2MnSiO4 | 4.239419 | 83.28452 | 353.078 | 0.09364591 | 0.0001855956
| mp-759739_Li | Li0-1V2OF5 | ['V', 'O', 'F'] | V2OF5 | LiV2OF5 | 3.50013647 | 121.9272 | 426.7619 | 0.05204365 | 0.05816442
| mp-759751_Li | Li1-4Mn3OF8 | ['Mn', 'O', 'F'] | LiMn3OF8 | Li4Mn3OF8 | 3.625441 | 222.9958 | 808.4584 | 0.08306632 | 0.09113137
| mp-759765_Li | Li2-5FeNi3O8 | ['Fe', 'Ni', 'O'] | Li2FeNi3O8 | Li5FeNi3O8 | 3.101581335 | 203.7488 | 631.9434 | 0.05545474 | 0.06646473
| mp-759769_Li | Li0-1Fe5Co3O16 | ['Fe', 'Co', 'O'] | Fe5Co3O16 | Li10Fe5Co3O16 | 3.34439 | 342.9821 | 1147.066 | 0.1537976 | 0.08429157
| mp-759777_Li | Li0-2Mn(CoO3)2 | ['Mn', 'Co', 'O'] | Mn(CoO3)2 | Li2Mn(CoO3)2 | 3.458702 | 189.6223 | 655.8469 | 0.02249129 | 0.1162252
| mp-759780_Li | Li2-5Nb6NiO18 | ['Nb', 'Ni', 'O'] | Li2Nb6NiO18 | Li5Nb6NiO18 | 3.536262 | 85.64362 | 302.8582 | 0.0731199 | 0.05404635
| mp-759805_Li | Li4-6Co5Ni3O16 | ['Co', 'Ni', 'O'] | Li4Co5Ni3O16 | Li6Co5Ni3O16 | 2.603898 | 69.76077 | 181.65 | 0.09545271 | 0.1493691
| mp-759807_Li | Li0-1V4O5F7 | ['V', 'O', 'F'] | V4O5F7 | LiV4O5F7 | 3.411821 | 63.25687 | 215.8211 | 0.003995105625 | 0.04124747
| mp-759829_Li | Li0-1V2OF5 | ['V', 'O', 'F'] | V2OF5 | LiV2OF5 | 3.393185 | 121.9272 | 413.7216 | 0.05441294 | 0.07215393
| mp-759849_Li | Li2-3Ti6Zn3O16 | ['Ti', 'Zn', 'O'] | Li2Ti6Zn3O16 | Li3Ti6Zn3O16 | 1.650573 | 35.25386 | 58.18907 | 0 | 0.01310792
| mp-759911_Li | Li2-5TiV3O8 | ['Ti', 'V', 'O'] | Li2TiV3O8 | Li5TiV3O8 | 1.15233 | 221.2611 | 254.9657 | 0.005391733 | 0.101482
| mp-759912_Li | Li5-1CoNi9O20 | ['Co', 'Ni', 'O'] | Li5CoNi9O20 | Li10CoNi9O20 | 3.774463 | 137.2223 | 517.9404 | 0.05015157 | 0.006695041
| mp-759913_Li | Li2-5Cr3FeO8 | ['Cr', 'Fe', 'O'] | Li2Cr3FeO8 | Li5Cr3FeO8 | 2.504053 | 214.6789 | 537.5674 | 0.04664629 | 0.06766648
| mp-759926_Li | Li2-3Ti(BO3)2 | ['Ti', 'B', 'O'] | Li2Ti(BO3)2 | Li3Ti(BO3)2 | 1.158542 | 143.8555 | 166.6626 | 0.04924957 | 0.07615379
| mp-759933_Li | Li2-3Sn(BO3)2 | ['Sn', 'B', 'O'] | Li2Sn(BO3)2 | Li3Sn(BO3)2 | 1.921588 | 104.2245 | 200.2765 | 0.1001027 | 0.0969343
| mp-759959_Li | Li0-1Mn5Fe3O16 | ['Mn', 'Fe', 'O'] | Mn5Fe3O16 | Li10Mn5Fe3O16 | 3.031811 | 349.1478 | 1058.55 | 0.1093499225 | 0.06560738
| mp-759984_Li | Li2-5Cr3NiO8 | ['Cr', 'Ni', 'O'] | Li2Cr3NiO8 | Li5Cr3NiO8 | 2.840777 | 213.0586 | 605.252 | 0.06472804 | 0.05909703
| mp-760001_Li | Li2-2.75Ti3NiO8 | ['Ti', 'Ni', 'O'] | Li2Ti3NiO8 | Li11Ti12(NiO8)4 | 0.927818 | 57.5341 | 53.38117 | 0 | 0.07665752
| mp-760026_Li | Li4-6Mn5SbO12 | ['Mn', 'Sb', 'O'] | Li4Mn5SbO12 | Li6Mn5SbO12 | 2.69033 | 85.07205 | 228.8719 | 0.06870557 | 0.03441554
| mp-760027_Li | Li0-5MnCr3O8 | ['Mn', 'Cr', 'O'] | MnCr3O8 | Li5MnCr3O8 | 3.046982 | 358.6667 | 1092.851 | 0.0905185 | 0.06273784
| mp-760037_Li | Li0-5V6O5F19 | ['V', 'O', 'F'] | V6O5F19 | Li5V6O5F19 | 4.134294 | 171.514 | 709.0892 | 0.02744491 | 0.06445121
| mp-760060_Li | Li0-1Sb(SO4)2 | ['Sb', 'S', 'O'] | Sb(SO4)2 | LiSb(SO4)2 | 4.415403 | 83.53894 | 368.8581 | 0.007922254 | 0.02520341
| mp-760189_Li | Li1-2VOF4 | ['V', 'O', 'F'] | LiVOF4 | Li2VOF4 | 4.204882 | 170.9098 | 718.6556 | 0.01810066 | 0.01722738
| mp-760208_Li | Li3-4V3(FeO6)2 | ['V', 'Fe', 'O'] | Li3V3(FeO6)2 | Li4V3(FeO6)2 | 2.652261 | 55.34394 | 146.7866 | 0.0127800405 | 0.03659786
| mp-760211_Li | Li2-3VO3F | ['V', 'O', 'F'] | Li2VO3F | Li3VO3F | 2.888693 | 193.1484 | 557.9464 | 0.1025627 | 0.08647708
| mp-760216_Li | Li0-5TiMn3O8 | ['Ti', 'Mn', 'O'] | TiMn3O8 | Li5TiMn3O8 | 2.764536 | 356.9901 | 986.9118 | 0.08989485 | 0.08369783
| mp-760219_Li | Li2-14MgCo13O28 | ['Mg', 'Co', 'O'] | Li2MgCo13O28 | Li14MgCo13O28 | 3.738658 | 240.8051 | 900.2879 | 0.02804947 | 0.007876498
| mp-760232_Li | Li0-5VCr3O8 | ['V', 'Cr', 'O'] | VCr3O8 | Li5VCr3O8 | 2.794747 | 362.5447 | 1013.221 | 0.1901979 | 0.09627915
| mp-760314_Li | Li0-5V6O5F19 | ['V', 'O', 'F'] | V6O5F19 | Li5V6O5F19 | 4.129229 | 171.514 | 708.2205 | 0.02868634 | 0.0662389
| mp-760326_Li | Li2-3VOF5 | ['V', 'O', 'F'] | Li2VOF5 | Li3VOF5 | 4.109645 | 146.6518 | 602.6867 | 0.025203735 | 0.02615684
| mp-760333_Li | Li2-5VCr3O8 | ['V', 'Cr', 'O'] | Li2VCr3O8 | Li5VCr3O8 | 1.80087157 | 217.5268 | 391.7379 | 0.06424942 | 0.08450656
| mp-760343_Li | Li0-1FePO4 | ['Fe', 'P', 'O'] | FePO4 | LiFePO4 | 3.188486 | 169.8905 | 541.6936 | 0 | 0.02372224
| mp-760345_Li | Li2-3TiFe3O8 | ['Ti', 'Fe', 'O'] | Li2TiFe3O8 | Li3TiFe3O8 | 3.442741 | 73.58593 | 253.3373 | 0.05506111 | 0.05524651
| mp-760355_Li | Li0-1V3OF11 | ['V', 'O', 'F'] | V3OF11 | LiV3OF11 | 4.261071 | 69.65995 | 296.826 | 0.04035271 | 0.05593221
| mp-760358_Li | Li0-1V4OF11 | ['V', 'O', 'F'] | V4OF11 | LiV4OF11 | 2.989651 | 61.51519 | 183.9089 | 0.002322649 | 0.03851641
| mp-760367_Li | Li0-1VOF3 | ['V', 'O', 'F'] | VOF3 | LiVOF3 | 4.452489 | 204.7836 | 911.7965 | 0.0536463695 | 0.02428715
| mp-760401_Li | Li0-1Nb3O7F | ['Nb', 'O', 'F'] | Nb3O7F | LiNb3O7F | 2.32847 | 64.32546 | 149.7799 | 0.06280376 | 0.07652637
| mp-760468_Li | Li0-1Si2BiO6 | ['Si', 'Bi', 'O'] | Si2BiO6 | LiSi2BiO6 | 4.039648 | 72.81254 | 294.137 | 0.09717003 | 0.05803842
| mp-760512_Li | Li0.5-1CuCO3 | ['Cu', 'C', 'O'] | LiCu2(CO3)2 | LiCuCO3 | 2.947472 | 102.6909 | 302.6785 | 0.06582595 | 0.07899595
| mp-760516_Li | Li1-2CoSiO4 | ['Co', 'Si', 'O'] | LiCoSiO4 | Li2CoSiO4 | 3.817751 | 162.5334 | 620.512 | 0.08997716 | 0.0146309
| mp-760844_Li | Li0-4Mn2V3O12 | ['Mn', 'V', 'O'] | Mn2V3O12 | Li4Mn2V3O12 | 3.924227 | 222.2081 | 871.995 | 0.07507293 | 0.03311383
| mp-760859_Li | Li0-5V6O5F19 | ['V', 'O', 'F'] | V6O5F19 | Li5V6O5F19 | 4.240872 | 171.514 | 727.3688 | 0.02667117 | 0.04856263
| mp-760888_Li | Li0-1V4OF11 | ['V', 'O', 'F'] | V4OF11 | LiV4OF11 | 2.499704 | 61.51519 | 153.7698 | 0.001586372 | 0.06664381
| mp-760913_Li | Li0-11V6O5F19 | ['V', 'O', 'F'] | V6O5F19 | Li11V6O5F19 | 3.64037 | 358.236 | 1304.112 | 0.02366766 | 0.08720198
| mp-760914_Li | Li0-1V4OF11 | ['V', 'O', 'F'] | V4OF11 | LiV4OF11 | 2.574712 | 61.51519 | 158.3839 | 0.001753579 | 0.06238897
| mp-760930_Li | Li0-1V2OF5 | ['V', 'O', 'F'] | V2OF5 | LiV2OF5 | 2.991645 | 121.9272 | 364.763 | 0.007585141 | 0.07514476
| mp-760934_Li | Li4-6Co3Ni5O16 | ['Co', 'Ni', 'O'] | Li4Co3Ni5O16 | Li6Co3Ni5O16 | 2.88797 | 69.80434 | 201.5928 | 0.03374918 | 0.07284101
| mp-760947_Li | Li0-3V4O7F5 | ['V', 'O', 'F'] | V4O7F5 | Li3V4O7F5 | 3.438066 | 186.3039 | 640.5251 | 0.008350472 | 0.08990392
| mp-760963_Li | Li2-5V3CrO8 | ['V', 'Cr', 'O'] | Li2V3CrO8 | Li5V3CrO8 | 1.497641875 | 218.7752 | 327.6469 | 0.02651988 | 0.08847154
| mp-760972_Li | Li0-0.5Mn3(OF2)2 | ['Mn', 'O', 'F'] | Mn3(OF2)2 | LiMn6(OF2)4 | 2.880598 | 48.50472 | 139.7226 | 0.06850662 | 0.1144884
| mp-760983_Li | Li4-1V5Cr3O16 | ['V', 'Cr', 'O'] | Li4V5Cr3O16 | Li10V5Cr3O16 | 1.553113 | 218.4618 | 339.2958 | 0.02677473 | 0.08072899
| mp-760989_Li | Li2-3Mn3NiO8 | ['Mn', 'Ni', 'O'] | Li2Mn3NiO8 | Li3Mn3NiO8 | 1.404447 | 71.98396 | 101.0977 | 0.0471563 | 0.1342739
| mp-761012_Li | Li0-4V3OF11 | ['V', 'O', 'F'] | V3OF11 | Li4V3OF11 | 3.946133 | 264.3337 | 1043.096 | 0.01640627 | 0.0487762
| mp-761041_Li | Li0-1TiP2O7 | ['Ti', 'P', 'O'] | TiP2O7 | LiTiP2O7 | 1.598926 | 117.1643 | 187.337 | 0.01246511 | 0.09057798
| mp-761047_Li | Li4-1V3Cr5O16 | ['V', 'Cr', 'O'] | Li4V3Cr5O16 | Li10V3Cr5O16 | 1.566329 | 217.8376 | 341.2053 | 0.04373671 | 0.09993498
| mp-761082_Li | Li2-5MnCr3O8 | ['Mn', 'Cr', 'O'] | Li2MnCr3O8 | Li5MnCr3O8 | 2.18709334 | 215.2 | 470.6626 | 0.06704965 | 0.06072058
| mp-761092_Li | Li2-3VO3F | ['V', 'O', 'F'] | Li2VO3F | Li3VO3F | 3.081428 | 193.1484 | 595.1728 | 0.09070791 | 0.05201233
| mp-761099_Li | Li6-8VO5F | ['V', 'O', 'F'] | Li6VO5F | Li8VO5F | 1.232424 | 260.8862 | 321.5224 | 0.07020288 | 0.05136932
| mp-761101_Li | Li2-3VO3F | ['V', 'O', 'F'] | Li2VO3F | Li3VO3F | 2.930213 | 193.1484 | 565.966 | 0.08574813 | 0.06657432125
| mp-761125_Li | Li1-2V(OF)2 | ['V', 'O', 'F'] | LiV(OF)2 | Li2V(OF)2 | 3.743697 | 198.7959 | 744.2314 | 0.07497503 | 0.07173065
| mp-761130_Li | Li0-1V2OF5 | ['V', 'O', 'F'] | V2OF5 | LiV2OF5 | 3.375443 | 121.9272 | 411.5584 | 0.05504902 | 0.07469067
| mp-761135_Li | Li0-3Sb2(PO4)3 | ['Sb', 'P', 'O'] | Sb2(PO4)3 | Li3Sb2(PO4)3 | 3.273391 | 146.3876 | 479.184 | 0.02000246 | 0.05670939
| mp-761137_Li | Li0-1Ti3Mn5O16 | ['Ti', 'Mn', 'O'] | Ti3Mn5O16 | Li10Ti3Mn5O16 | 2.610092 | 360.3843 | 940.6363 | 0.0754391 | 0.1037344
| mp-761141_Li | Li2-2.75V3CoO8 | ['V', 'Co', 'O'] | Li2V3CoO8 | Li11V12(CoO8)4 | 1.729458 | 56.01682 | 96.87872 | 0.1450129 | 0.1512943
| mp-761172_Li | Li0-3TiCo3O8 | ['Ti', 'Co', 'O'] | TiCo3O8 | Li3TiCo3O8 | 3.683614 | 215.2817 | 793.0148 | 0.06130207 | 0.06538699
| mp-761173_Li | Li1-3V(SO4)3 | ['V', 'S', 'O'] | LiV(SO4)3 | Li3V(SO4)3 | 4.042806 | 148.9168 | 602.0419 | 0.02428851 | 0.07879373
| mp-761177_Li | Li0-2VOF3 | ['V', 'O', 'F'] | VOF3 | Li2VOF3 | 3.821255 | 388.9399 | 1486.238 | 0.058074963 | 0.04912051
| mp-761188_Li | Li1-3V3(CoO6)2 | ['V', 'Co', 'O'] | LiV3(CoO6)2 | Li3V3(CoO6)2 | 4.082445 | 110.8629 | 452.5918 | 0.0952594 | 0.08045656
| mp-761197_Li | Li0-1V4O5F7 | ['V', 'O', 'F'] | V4O5F7 | LiV4O5F7 | 3.352468 | 63.25687 | 212.0666 | 0.01516873 | 0.0552552
| mp-761280_Li | Li1-4V(TeO4)3 | ['V', 'Te', 'O'] | LiV(TeO4)3 | Li4V(TeO4)3 | 3.34982471 | 123.037 | 412.1522 | 0.04880352 | 0.09313729
| mp-761530_Li | Li0-3Fe(CoO3)2 | ['Fe', 'Co', 'O'] | Fe(CoO3)2 | Li3Fe(CoO3)2 | 3.882968 | 276.7502 | 1074.612 | 0.1116998 | 0.03325781
| mp-761633_Li | Li0-3Mn(CoO3)2 | ['Mn', 'Co', 'O'] | Mn(CoO3)2 | Li3Mn(CoO3)2 | 3.33804975 | 277.6168 | 926.6987 | 0.02299347 | 0.07897366
| mp-761825_Li | Li1-4Sb(TeO4)3 | ['Sb', 'Te', 'O'] | LiSb(TeO4)3 | Li4Sb(TeO4)3 | 3.22961835 | 111.0073 | 358.5112 | 0.001446844 | 0.07123206
| mp-761849_Li | Li3-4Na5Ti5O14 | ['Na', 'Ti', 'O'] | Na5Li3Ti5O14 | Na5Li4Ti5O14 | 0.9823478 | 44.22399 | 43.44334 | 0.01983503 | 0.0167596
| mp-761971_Li | Li1-1.33LaNb4O12 | ['La', 'Nb', 'O'] | LiLaNb4O12 | Li4La3Nb12O36 | 2.086729 | 12.55142 | 26.19141 | 0.07902769 | 0.08133027
| mp-762032_Li | Li4-6Ba4Ti19O44 | ['Ba', 'Ti', 'O'] | Ba4Li4Ti19O44 | Ba4Li6Ti19O44 | 1.924907 | 24.31634 | 46.8067 | 0.04532197 | 0.03521529
| mp-762163_Li | Li0-3TiMn2O6 | ['Ti', 'Mn', 'O'] | TiMn2O6 | Li3TiMn2O6 | 3.085393 | 292.8457 | 903.5441 | 0.08497882 | 0.05486206
| mp-762225_Li | Li0-0.5BaCO3 | ['Ba', 'C', 'O'] | BaCO3 | Ba2Li(CO3)2 | -1.361761 | 66.73463 | -90.87664 | 0.004417387 | 0.2323727
| mp-762634_Li | Li0.5-1KMnO2 | ['K', 'Mn', 'O'] | K2LiMn2O4 | KLiMnO2 | 2.019858 | 100.7755 | 203.5522 | 0.09119059 | 0.0270146955
| mp-762657_Li | Li0-1Fe(PO3)3 | ['Fe', 'P', 'O'] | Fe(PO3)3 | LiFe(PO3)3 | 3.774391 | 89.42714 | 337.533 | 0.07297287 | 0.05035628
| mp-762856_Li | Li2-3Fe(PO4)2 | ['Fe', 'P', 'O'] | Li2Fe(PO4)2 | Li3Fe(PO4)2 | 4.819381 | 100.5266 | 484.4762 | 0.08502634 | 0.03106918
| mp-763022_Li | Li0-0.12FeOF | ['Fe', 'O', 'F'] | FeOF | LiFe8(OF)8 | 2.077915 | 36.53003 | 75.90631 | 0.08239831 | 0.1434612
| mp-763169_Li | Li0-1V2(OF)3 | ['V', 'O', 'F'] | V2(OF)3 | LiV2(OF)3 | 3.324756 | 125.3475 | 416.7499 | 0.008395755 | 0.08508798
| mp-763186_Li | Li0-2Mn3SbO8 | ['Mn', 'Sb', 'O'] | Mn3SbO8 | Li2Mn3SbO8 | 3.903641 | 125.1086 | 488.3791 | 0.057167 | 0
| mp-763248_Li | Li0-3V4FeO12 | ['V', 'Fe', 'O'] | V4FeO12 | Li3V4FeO12 | 3.76525303 | 170.1945 | 640.8254 | 0.09526868 | 0.05071141
| mp-763440_Li | Li7-8Mn(O2F)2 | ['Mn', 'O', 'F'] | Li7Mn(O2F)2 | Li8Mn(O2F)2 | 4.53358 | 126.1481 | 571.9024 | 0.2850052 | 0.06708829
| mp-763541_Li | Li0-2KMn2O4 | ['K', 'Mn', 'O'] | KMn2O4 | KLi2Mn2O4 | 1.71266 | 236.2884 | 404.6816 | 0.0007013393 | 0.08543872
| mp-763790_Li | Li0-1Mn(PO3)3 | ['Mn', 'P', 'O'] | Mn(PO3)3 | LiMn(PO3)3 | 4.502409 | 89.69858 | 403.8597 | 0.04558056 | 0.02041472
| mp-763916_Li | Li2-5Cr3FeO8 | ['Cr', 'Fe', 'O'] | Li2Cr3FeO8 | Li5Cr3FeO8 | 2.081989 | 214.6789 | 446.959 | 0.05945685 | 0.1526984
| mp-763927_Li | Li0-1V6O7F5 | ['V', 'O', 'F'] | V6O7F5 | LiV6O7F5 | 2.034143 | 51.58319 | 104.9276 | 0.03310209 | 0.09361164
| mp-763965_Li | Li0-1V2(OF)3 | ['V', 'O', 'F'] | V2(OF)3 | LiV2(OF)3 | 3.35661197 | 125.3475 | 420.743 | 0.01674344 | 0.08896858
| mp-763992_Li | Li0-1V6O11F | ['V', 'O', 'F'] | V6O11F | LiV6O11F | 1.811443 | 52.80229 | 95.64835 | 0.02257508 | 0.08646097
| mp-764086_Li | Li0-1V4OF11 | ['V', 'O', 'F'] | V4OF11 | LiV4OF11 | 2.82395 | 61.51519 | 173.7158 | 0.0022126 | 0.04815993
| mp-764087_Li | Li0-1V2(OF)3 | ['V', 'O', 'F'] | V2(OF)3 | LiV2(OF)3 | 3.344771 | 125.3475 | 419.2588 | 0.01308202 | 0.08702961
| mp-764142_Li | Li2-5MnV3O8 | ['Mn', 'V', 'O'] | Li2MnV3O8 | Li5MnV3O8 | 1.762361 | 217.0379 | 382.499 | 0.03093228 | 0.05896365
| mp-764265_Li | Li4-1Mn3V5O16 | ['Mn', 'V', 'O'] | Li4Mn3V5O16 | Li10Mn3V5O16 | 1.77946 | 215.8734 | 384.1381 | 0.06304822 | 0.08322245
| mp-764274_Li | Li0-1VOF3 | ['V', 'O', 'F'] | VOF3 | LiVOF3 | 4.098134 | 204.7836 | 839.2304 | 0.01131096 | 0.04806679
| mp-764333_Li | Li0-1V3(OF3)2 | ['V', 'O', 'F'] | V3(OF3)2 | LiV3(OF3)2 | 3.866034 | 87.6568 | 338.8842 | 0.04076039 | 0
| mp-764340_Li | Li1-2FeSiO4 | ['Fe', 'Si', 'O'] | LiFeSiO4 | Li2FeSiO4 | 2.873948 | 165.6354 | 476.0275 | 0.05189738 | 0.01951644
| mp-764367_Li | Li0-1V2OF5 | ['V', 'O', 'F'] | V2OF5 | LiV2OF5 | 3.468754 | 121.9272 | 422.9355 | 0.03971942 | 0.05069647
| mp-764414_Li | Li2-3K2NiO4 | ['K', 'Ni', 'O'] | K2Li2NiO4 | K2Li3NiO4 | 3.421978 | 120.885 | 413.6657 | 0.07464851 | 0
| mp-764470_Li | Li0-1V4OF11 | ['V', 'O', 'F'] | V4OF11 | LiV4OF11 | 2.776895 | 61.51519 | 170.8212 | 0.001886674 | 0.05062113
| mp-764557_Li | Li0-11V6O5F19 | ['V', 'O', 'F'] | V6O5F19 | Li11V6O5F19 | 3.701017 | 358.236 | 1325.837 | 0.03639851 | 0.08024613
| mp-764593_Li | Li0-3Fe3OF7 | ['Fe', 'O', 'F'] | Fe3OF7 | Li3Fe3OF7 | 3.570381 | 238.344 | 850.9789 | 0.1180018 | 0.04471378
| mp-764606_Li | Li0-1V4OF11 | ['V', 'O', 'F'] | V4OF11 | LiV4OF11 | 2.853137 | 61.51519 | 175.5112 | 0.00175863 | 0.0460158
| mp-764630_Li | Li0-3Cr3(CuO6)2 | ['Cr', 'Cu', 'O'] | Cr3(CuO6)2 | Li3Cr3(CuO6)2 | 4.055289 | 162.1397 | 657.5233 | 0.0592037 | 0.06468049
| mp-764736_Li | Li0-1V4O5F7 | ['V', 'O', 'F'] | V4O5F7 | LiV4O5F7 | 3.52829 | 63.25687 | 223.1886 | 0.01254408 | 0.04244244
| mp-764857_Li | Li0-2Ni2(SO4)3 | ['Ni', 'S', 'O'] | Ni2(SO4)3 | Li2Ni2(SO4)3 | 5.2032 | 127.7914 | 664.9244 | 0.07454752 | 0.03846969
| mp-764879_Li | Li0-3V4(OF3)3 | ['V', 'O', 'F'] | V4(OF3)3 | Li3V4(OF3)3 | 2.939484 | 181.2655 | 532.827 | 0.00156537 | 0.0952955
| mp-764957_Li | Li1-2CoSiO4 | ['Co', 'Si', 'O'] | LiCoSiO4 | Li2CoSiO4 | 3.713921 | 162.5334 | 603.6361 | 0.07611067 | 0.01547648
| mp-764977_Li | Li2-3FeOF3 | ['Fe', 'O', 'F'] | Li2FeOF3 | Li3FeOF3 | 2.668171 | 179.0793 | 477.8144 | 0.091605 | 0.1004714
| mp-765044_Li | Li0-14V9(P2O7)8 | ['V', 'P', 'O'] | V9(P2O7)8 | Li14V9(P2O7)8 | 2.97214 | 192.6982 | 572.726 | 0.07151622 | 0.04710955
| mp-765102_Li | Li0-1Ti(PO3)4 | ['Ti', 'P', 'O'] | Ti(PO3)4 | LiTi(PO3)4 | 2.703611 | 72.30046 | 195.4723 | 0.03891896 | 0.06836708
| mp-765153_Li | Li4.25-5Fe(CO3)4 | ['Fe', 'C', 'O'] | Li17Fe4(CO3)16 | Li5Fe(CO3)4 | 4.196212 | 60.80456 | 255.1488 | 0.05868629 | 0.05307055
| mp-765285_Li | Li1-3Fe(Si2O5)3 | ['Fe', 'Si', 'O'] | LiFe(Si2O5)3 | Li3Fe(Si2O5)3 | 4.541902 | 110.4824 | 501.8002 | 0.1062375 | 0.03559831
| mp-765293_Li | Li0-2CrCo3O8 | ['Cr', 'Co', 'O'] | CrCo3O8 | Li2CrCo3O8 | 4.157515 | 144.6099 | 601.2178 | 0.06520286 | 0.03922868
| mp-765316_Li | Li1.5-2Ni(CO3)2 | ['Ni', 'C', 'O'] | Li3Ni2(CO3)4 | Li2Ni(CO3)2 | 4.800975 | 69.58055 | 334.0545 | 0.09422981 | 0.05763731
| mp-765346_Li | Li0-1V(SiO3)2 | ['V', 'Si', 'O'] | V(SiO3)2 | LiV(SiO3)2 | 3.374198 | 127.5958 | 430.5334 | 0.07485282 | 0
| mp-765400_Li | Li2-3Cr(CO3)3 | ['Cr', 'C', 'O'] | Li2Cr(CO3)3 | Li3Cr(CO3)3 | 4.193081 | 105.9993 | 444.4637 | 0.07404349 | 0.05864358
| mp-765542_Li | Li0-3Cr3(CoO6)2 | ['Cr', 'Co', 'O'] | Cr3(CoO6)2 | Li3Cr3(CoO6)2 | 3.681103 | 165.2133 | 608.1672 | 0.01939174 | 0.08063551
| mp-765579_Li | Li2-3FePO5 | ['Fe', 'P', 'O'] | Li2FePO5 | Li3FePO5 | 2.679945 | 142.8355 | 382.7914 | 0.05644796 | 0.06027236
| mp-765594_Li | Li0-1FePO4 | ['Fe', 'P', 'O'] | FePO4 | LiFePO4 | 3.335741 | 169.8905 | 566.7107 | 0.01019653 | 0.01142576
| mp-765615_Li | Li4-6Fe5SbO12 | ['Fe', 'Sb', 'O'] | Li4Fe5SbO12 | Li6Fe5SbO12 | 2.989815 | 84.46415 | 252.5322 | 0.09996407 | 0.02687661
| mp-765750_Li | Li3-5Cr2Fe3O10 | ['Cr', 'Fe', 'O'] | Li3Cr2Fe3O10 | Li5Cr2Fe3O10 | 3.483857 | 114.972 | 400.5461 | 0.09513231 | 0.03956849
| mp-765972_Li | Li0-1V(PO3)4 | ['V', 'P', 'O'] | V(PO3)4 | LiV(PO3)4 | 4.797773 | 71.70574 | 344.0279 | 0.02217605 | 0.01881879
| mp-766036_Li | Li1-2VSiO5 | ['V', 'Si', 'O'] | LiVSiO5 | Li2VSiO5 | 3.398696 | 155.0061 | 526.8185 | 0.0887359 | 0.029706
| mp-766120_Li | Li2-3VSi2O7 | ['V', 'Si', 'O'] | Li2VSi2O7 | Li3VSi2O7 | 3.31635919 | 111.7048 | 370.4533 | 0.09441994 | 0.02513741
| mp-766127_Li | Li0-1VPO5 | ['V', 'P', 'O'] | VPO5 | LiVPO5 | 3.273639 | 158.7265 | 519.6132 | 0.003769472 | 0.07310654
| mp-766211_Li | Li1.5-3Mn2(PO4)3 | ['Mn', 'P', 'O'] | Li3Mn4(PO4)6 | Li3Mn2(PO4)3 | 3.406656 | 96.7299 | 329.5255 | 0.02359809 | 0.08101058
| mp-766388_Li | Li0-1MnPO4 | ['Mn', 'P', 'O'] | MnPO4 | LiMnPO4 | 3.888288 | 170.8729 | 664.403 | 0.06980813 | 0.04462118
| mp-766413_Li | Li2.25-3K2CrO4 | ['K', 'Cr', 'O'] | K8Li9Cr4O16 | K2Li3CrO4 | 1.27292 | 93.48776 | 119.0024 | 0.06867009 | 0.06988048
| mp-766455_Li | Li0.5-1MnPO4 | ['Mn', 'P', 'O'] | LiMn2(PO4)2 | LiMnPO4 | 4.60827 | 85.43644 | 393.7142 | 0.07549791 | 0.01107072
| mp-766461_Li | Li2-3Fe(BO3)2 | ['Fe', 'B', 'O'] | Li2Fe(BO3)2 | Li3Fe(BO3)2 | 4.390224 | 137.9483 | 605.624 | 0.08187246 | 0.0009090454
| mp-766488_Li | Li3-5Mn3(BO3)4 | ['Mn', 'B', 'O'] | Li3Mn3(BO3)4 | Li5Mn3(BO3)4 | 3.298351 | 123.2944 | 406.6681 | 0.08786911 | 0.03377001
| mp-766496_Li | Li1.5-2SiNiO4 | ['Si', 'Ni', 'O'] | Li3Si2(NiO4)2 | Li2SiNiO4 | 4.50148 | 81.38505 | 366.3532 | 0.08465049 | 0.0277001
| mp-766497_Li | Li3-5Fe3(BO3)4 | ['Fe', 'B', 'O'] | Li3Fe3(BO3)4 | Li5Fe3(BO3)4 | 3.034783 | 122.5276 | 371.8445 | 0.08847451 | 0.02527397
| mp-766524_Li | Li0-1Ni(PO3)3 | ['Ni', 'P', 'O'] | Ni(PO3)3 | LiNi(PO3)3 | 5.751061 | 88.58521 | 509.4589 | 0.07022691 | 0.0008233461
| mp-766525_Li | Li0.75-0.92MnBO3 | ['Mn', 'B', 'O'] | Li3Mn4(BO3)4 | Li11Mn12(BO3)12 | 3.123069 | 37.19024 | 116.1477 | 0.03364579 | 0.02073182
| mp-766526_Li | Li0.83-0.92MnBO3 | ['Mn', 'B', 'O'] | Li5Mn6(BO3)6 | Li11Mn12(BO3)12 | 3.638247 | 18.59512 | 67.65364 | 0.03425811 | 0.02053648
| mp-766536_Li | Li0.33-0.83MnBO3 | ['Mn', 'B', 'O'] | LiMn3(BO3)3 | Li5Mn6(BO3)6 | 3.320173 | 112.1106 | 372.2267 | 0.09148726 | 0.03335703
| mp-766541_Li | Li0-3P5(WO6)4 | ['P', 'W', 'O'] | P5(WO6)4 | Li3P5(WO6)4 | 3.359644 | 62.08658 | 208.5888 | 0.006111521 | 0.04200983
| mp-766688_Li | Li0-2Mn4Si4O13 | ['Mn', 'Si', 'O'] | Mn4Si4O13 | Li2Mn4Si4O13 | 3.415808 | 96.76177 | 330.5196 | 0.07255632 | 0.01471944
| mp-766894_Li | Li0-2V4Si4O13 | ['V', 'Si', 'O'] | V4Si4O13 | Li2V4Si4O13 | 2.230854 | 99.63706 | 222.2757 | 0.06554724 | 0.0197533
| mp-766983_Li | Li1-1.75Ca2Nb3O10 | ['Ca', 'Nb', 'O'] | LiCa2Nb3O10 | Li7Ca8Nb12O40 | 1.97893818 | 37.85407 | 74.91086 | 0.02873949 | 0.01322892
| mp-767071_Li | Li1.5-2Co(CO3)2 | ['Co', 'C', 'O'] | Li3Co2(CO3)4 | Li2Co(CO3)2 | 3.094986 | 69.49402 | 215.083 | 0.03731649 | 0.07463656
| mp-767146_Li | Li7-9Ti12NbO30 | ['Ti', 'Nb', 'O'] | Li7Ti12NbO30 | Li9Ti12NbO30 | 2.009731 | 44.30871 | 89.0486 | 0.02648498 | 0.01806812
| mp-767157_Li | Li0-8Ti16CuS32 | ['Ti', 'Cu', 'S'] | Ti16CuS32 | Li8Ti16CuS32 | 2.006932 | 112.1972 | 225.1723 | 0.0298468 | 0.03202777
| mp-767384_Li | Li0-1Ba2Ti11O24 | ['Ba', 'Ti', 'O'] | Ba2Ti11O24 | Ba2LiTi11O24 | 2.399042 | 22.48225 | 53.93586 | 0.03201853 | 0.01400988
| mp-767392_Li | Li7-9Ti7Nb5O30 | ['Ti', 'Nb', 'O'] | Li7Ti7Nb5O30 | Li9Ti7Nb5O30 | 1.660491 | 39.94105 | 66.32174 | 0.04984266 | 0.05404049
| mp-767433_Li | Li0-1V2OF5 | ['V', 'O', 'F'] | V2OF5 | LiV2OF5 | 3.43901 | 121.9272 | 419.3089 | 0.04070737 | 0.05487954
| mp-767709_Li | Li0-2Mn3Si3O10 | ['Mn', 'Si', 'O'] | Mn3Si3O10 | Li2Mn3Si3O10 | 3.259698 | 126.7369 | 413.1241 | 0.07207644 | 0.01556783
| mp-767778_Li | Li0-2V3Si3O10 | ['V', 'Si', 'O'] | V3Si3O10 | Li2V3Si3O10 | 2.28467 | 130.4345 | 297.9998 | 0.09946638 | 0.02997327
| mp-768020_Li | Li1.5-2MnSiO4 | ['Mn', 'Si', 'O'] | Li3Mn2(SiO4)2 | Li2MnSiO4 | 3.830647 | 83.28452 | 319.0336 | 0.08713445 | 0.01962935
| mp-768303_Li | Li0-0.5DyNbO4 | ['Dy', 'Nb', 'O'] | DyNbO4 | LiDy2Nb2O8 | -0.01680697 | 41.50449 | -0.6975646 | 0.08202995 | 0.1841933
| mp-768320_Li | Li1-3La5Ti8O24 | ['La', 'Ti', 'O'] | LiLa5Ti8O24 | Li3La5Ti8O24 | 0.9165143 | 36.1627 | 33.14364 | 0.0464822 | 0.0733738
| mp-768389_Li | Li0.33-0.5MnPO4 | ['Mn', 'P', 'O'] | LiMn3(PO4)3 | LiMn2(PO4)2 | 3.799085 | 29.1232 | 110.6415 | 0.02608613 | 0.02497373
| mp-768437_Li | Li2-3Bi(BO3)2 | ['Bi', 'B', 'O'] | Li2Bi(BO3)2 | Li3Bi(BO3)2 | 3.916102 | 77.14392 | 302.1035 | 0.05550987 | 0
| mp-768444_Li | Li0-0.67MnPO4 | ['Mn', 'P', 'O'] | MnPO4 | Li2Mn3(PO4)3 | 3.613919 | 115.6208 | 417.8441 | 0.02482992 | 0.03913376
| mp-768451_Li | Li0-3Cu2(SO4)3 | ['Cu', 'S', 'O'] | Cu2(SO4)3 | Li3Cu2(SO4)3 | 4.024735675 | 184.3704 | 742.0421 | 0 | 0.04574385
| mp-768456_Li | Li0-2Co2(SO4)3 | ['Co', 'S', 'O'] | Co2(SO4)3 | Li2Co2(SO4)3 | 5.123417 | 127.6455 | 653.981 | 0.03562369 | 0.01289981
| mp-768467_Li | Li0-2Bi2(SO4)3 | ['Bi', 'S', 'O'] | Bi2(SO4)3 | Li2Bi2(SO4)3 | 2.584472 | 74.44539 | 192.402 | 0.05380518 | 0.1028206
| mp-768472_Li | Li0-1Mn2(SO4)3 | ['Mn', 'S', 'O'] | Mn2(SO4)3 | LiMn2(SO4)3 | 4.341159 | 66.1757 | 287.2792 | 0 | 0.003607722
| mp-768477_Li | Li0.33-0.5MnPO4 | ['Mn', 'P', 'O'] | LiMn3(PO4)3 | LiMn2(PO4)2 | 3.51947 | 29.1232 | 102.4982 | 0.01860897 | 0.02485789
| mp-768501_Li | Li0-1Co2(SO4)3 | ['Co', 'S', 'O'] | Co2(SO4)3 | LiCo2(SO4)3 | 6.231506 | 64.89538 | 404.396 | 0.09998683 | 0.03816896
| mp-768512_Li | Li0-3Cu2(SO4)3 | ['Cu', 'S', 'O'] | Cu2(SO4)3 | Li3Cu2(SO4)3 | 4.181386 | 184.3704 | 770.9237 | 0.01696798 | 0.03666911
| mp-768515_Li | Li0.33-0.5MnPO4 | ['Mn', 'P', 'O'] | LiMn3(PO4)3 | LiMn2(PO4)2 | 3.432983 | 29.1232 | 99.97944 | 0.01930932 | 0.02775792
| mp-768526_Li | Li0-2Ni2(SO4)3 | ['Ni', 'S', 'O'] | Ni2(SO4)3 | Li2Ni2(SO4)3 | 5.2077 | 127.7914 | 665.4995 | 0.04968637 | 0.0157517825
| mp-768541_Li | Li0.33-0.5MnPO4 | ['Mn', 'P', 'O'] | LiMn3(PO4)3 | LiMn2(PO4)2 | 3.584468 | 29.1232 | 104.3912 | 0.01911231 | 0.02368173
| mp-768543_Li | Li0-2Mn2(SO4)3 | ['Mn', 'S', 'O'] | Mn2(SO4)3 | Li2Mn2(SO4)3 | 4.586267 | 130.1214 | 596.7714 | 0.03549664 | 0.0127949
| mp-768553_Li | Li2-3Cu2(SO4)3 | ['Cu', 'S', 'O'] | Li2Cu2(SO4)3 | Li3Cu2(SO4)3 | 3.310289 | 61.4568 | 203.4398 | 0.03308138 | 0.04401887
| mp-768608_Li | Li0-1Mn2(SO4)3 | ['Mn', 'S', 'O'] | Mn2(SO4)3 | LiMn2(SO4)3 | 4.254266 | 66.1757 | 281.529 | 0.007748041 | 0.0157527
| mp-768641_Li | Li3-4Cr3GaO8 | ['Cr', 'Ga', 'O'] | Li3Cr3GaO8 | Li4Cr3GaO8 | 3.866836 | 70.25833 | 271.6774 | 0.06145743 | 0.02195243
| mp-768678_Li | Li0-1Sn2(SO4)3 | ['Sn', 'S', 'O'] | Sn2(SO4)3 | LiSn2(SO4)3 | 2.541293 | 50.32681 | 127.8952 | 0.01175578 | 0.06291476
| mp-768680_Li | Li0-1CrP2S7 | ['Cr', 'P', 'S'] | CrP2S7 | LiCrP2S7 | 1.947562 | 77.60905 | 151.1484 | 0.006212603 | 0.03997086
| mp-768755_Li | Li0-2Sn2(SO4)3 | ['Sn', 'S', 'O'] | Sn2(SO4)3 | Li2Sn2(SO4)3 | 3.890633 | 99.35862 | 386.568 | 0.08830933 | 0.03514805
| mp-768785_Li | Li0-1Sn2(SO4)3 | ['Sn', 'S', 'O'] | Sn2(SO4)3 | LiSn2(SO4)3 | 3.265358 | 50.32681 | 164.335 | 0.08286473 | 0.08984739
| mp-768940_Li | Li0-1Cr2(SO4)3 | ['Cr', 'S', 'O'] | Cr2(SO4)3 | LiCr2(SO4)3 | 2.67186 | 67.15127 | 179.4188 | 0.01049813 | 0.03582858
| mp-769505_Li | Li0-3.5Mn5Cr3O16 | ['Mn', 'Cr', 'O'] | Mn5Cr3O16 | Li7Mn10Cr6O32 | 4.561429 | 131.9411 | 601.8401 | 0.09518285 | 0.07884292
| mp-769507_Li | Li8-1CoNi9O20 | ['Co', 'Ni', 'O'] | Li8CoNi9O20 | Li10CoNi9O20 | 3.768399 | 54.88891 | 206.8433 | 0.02449313 | 0.008307472
| mp-769543_Li | Li1.5-2MnSiO4 | ['Mn', 'Si', 'O'] | Li3Mn2(SiO4)2 | Li2MnSiO4 | 3.961299 | 83.28452 | 329.9148 | 0.08439471 | 0.008895124
| mp-769553_Li | Li3-5Co2Ni3O10 | ['Co', 'Ni', 'O'] | Li3Co2Ni3O10 | Li5Co2Ni3O10 | 3.737852 | 109.697 | 410.0312 | 0.06910716 | 0.03824795
| mp-769575_Li | Li0-6Co5(P2O7)4 | ['Co', 'P', 'O'] | Co5(P2O7)4 | Li6Co5(P2O7)4 | 4.848867405 | 155.8097 | 755.5005 | 0.07430508 | 0.01535451
| mp-769577_Li | Li2-4VCr3O8 | ['V', 'Cr', 'O'] | Li2VCr3O8 | Li4VCr3O8 | 3.112873 | 147.7932 | 460.0614 | 0.09705579 | 0.01006683
| mp-769589_Li | Li1-4V3CrO8 | ['V', 'Cr', 'O'] | LiV3CrO8 | Li4V3CrO8 | 2.83081522 | 222.9865 | 631.2337 | 0.09291349 | 0.01076423
| mp-769598_Li | Li0-1La4MnO8 | ['La', 'Mn', 'O'] | La4MnO8 | LiLa4MnO8 | 3.525158 | 35.9512 | 126.7336 | 0.1679832 | 0.06860758
| mp-769617_Li | Li1-2VCrO4 | ['V', 'Cr', 'O'] | LiVCrO4 | Li2VCrO4 | 2.665003 | 148.2242 | 395.0179 | 0.06257722 | 0.02015517
| mp-769763_Li | Li4.5-5Cu(HO2)2 | ['Cu', 'H', 'O'] | Li9Cu2(HO2)4 | Li5Cu(HO2)2 | 2.855293 | 81.58027 | 232.9356 | 0.07370498 | 0.03913628
| mp-770187_Li | Li0-2Cr3TeO8 | ['Cr', 'Te', 'O'] | Cr3TeO8 | Li2Cr3TeO8 | 3.569912 | 125.9866 | 449.7611 | 0.09079098 | 0.02293386
| mp-770191_Li | Li0-2V2(SO4)3 | ['V', 'S', 'O'] | V2(SO4)3 | Li2V2(SO4)3 | 2.67834 | 132.6961 | 355.4053 | 0 | 0.04443714
| mp-770529_Li | Li0-8Mn15CrO32 | ['Mn', 'Cr', 'O'] | Mn15CrO32 | Li8Mn15CrO32 | 3.923521 | 148.5283 | 582.754 | 0.04927989 | 0.02573173
| mp-770531_Li | Li0-2MnP2O7 | ['Mn', 'P', 'O'] | MnP2O7 | Li2MnP2O7 | 3.861574 | 220.8033 | 852.6483 | 0.001116592 | 0.04230107
| mp-770538_Li | Li0-1Mn2PO5 | ['Mn', 'P', 'O'] | Mn2PO5 | LiMn2PO5 | 2.386427 | 117.6598 | 280.7866 | 0.004441167 | 0.08145494
| mp-770558_Li | Li0-2MnP2O7 | ['Mn', 'P', 'O'] | MnP2O7 | Li2MnP2O7 | 3.880422 | 220.8033 | 856.8102 | 0.00608228 | 0.04329765
| mp-770696_Li | Li0-4Mn7(PO4)6 | ['Mn', 'P', 'O'] | Mn7(PO4)6 | Li4Mn7(PO4)6 | 3.324191 | 109.1534 | 362.8467 | 0.009978064 | 0.05364817
| mp-770737_Li | Li0-0.5Ga2WO6 | ['Ga', 'W', 'O'] | Ga2WO6 | LiGa4(WO6)2 | 2.020685 | 31.69875 | 64.05321 | 0.04599576 | 0.07728718
| mp-770856_Li | Li0.5-2MnCrO4 | ['Mn', 'Cr', 'O'] | LiMn2Cr2O8 | Li2MnCrO4 | 3.353503 | 217.5283 | 729.4819 | 0.118745 | 0.04913014
| mp-770865_Li | Li0-2Mn3SnO8 | ['Mn', 'Sn', 'O'] | Mn3SnO8 | Li2Mn3SnO8 | 3.824538 | 126.0056 | 481.9133 | 0.08873949 | 0.02280216
| mp-770930_Li | Li0-2NbV3O8 | ['Nb', 'V', 'O'] | NbV3O8 | Li2NbV3O8 | 3.136507 | 138.2917 | 433.7527 | 0.08653409 | 0.00289316
| mp-771020_Li | Li0-4Co5Te3O16 | ['Co', 'Te', 'O'] | Co5Te3O16 | Li4Co5Te3O16 | 3.932885 | 111.5311 | 438.6388 | 0.1714223 | 0.09587141
| mp-771044_Li | Li0-4Mn5Te3O16 | ['Mn', 'Te', 'O'] | Mn5Te3O16 | Li4Mn5Te3O16 | 3.403298 | 113.898 | 387.629 | 0.1347183 | 0.08338472
| mp-771093_Li | Li0-3Cr10Fe5O24 | ['Cr', 'Fe', 'O'] | Cr10Fe5O24 | Li3Cr10Fe5O24 | 4.820463 | 66.7814 | 321.9173 | 0.1151665 | 0.01200618
| mp-771112_Li | Li0-2Mn3NiO8 | ['Mn', 'Ni', 'O'] | Mn3NiO8 | Li2Mn3NiO8 | 4.714857 | 146.7028 | 691.6826 | 0.08765897 | 0
| mp-771133_Li | Li0-4Mn5Cr3O16 | ['Mn', 'Cr', 'O'] | Mn5Cr3O16 | Li4Mn5Cr3O16 | 3.893608 | 150.0574 | 584.2645 | 0.05384251 | 0.1368107
| mp-771188_Li | Li0-8Mn13Fe3O32 | ['Mn', 'Fe', 'O'] | Mn13Fe3O32 | Li8Mn13Fe3O32 | 4.227074 | 147.948 | 625.3869 | 0.08012722 | 0.004099637
| mp-771233_Li | Li4-5Fe2Cu3O10 | ['Fe', 'Cu', 'O'] | Li4Fe2Cu3O10 | Li5Fe2Cu3O10 | 3.920631 | 53.92359 | 211.4145 | 0.09781908 | 0.07139216
| mp-771239_Li | Li0-1Mn(SO4)2 | ['Mn', 'S', 'O'] | Mn(SO4)2 | LiMn(SO4)2 | 5.108004 | 105.5159 | 538.9755 | 0.03398354 | 0.01673525
| mp-771245_Li | Li0-2FeCo3O8 | ['Fe', 'Co', 'O'] | FeCo3O8 | Li2FeCo3O8 | 4.027106 | 143.1237 | 576.3745 | 0.1193955 | 0.096207
| mp-771258_Li | Li0-1La6Mn3O14 | ['La', 'Mn', 'O'] | La6Mn3O14 | LiLa6Mn3O14 | 3.233921 | 21.80437 | 70.5136 | 0.2135431 | 0.1161083
| mp-771261_Li | Li0-2Mn3FeO8 | ['Mn', 'Fe', 'O'] | Mn3FeO8 | Li2Mn3FeO8 | 4.371535 | 147.8554 | 646.3552 | 0.1005655 | 0.007325591
| mp-771265_Li | Li0-5TiMn9O20 | ['Ti', 'Mn', 'O'] | TiMn9O20 | Li5TiMn9O20 | 3.827005 | 149.3947 | 571.7342 | 0.05924994125 | 0.01526566
| mp-771312_Li | Li0-1Fe(SO4)2 | ['Fe', 'S', 'O'] | Fe(SO4)2 | LiFe(SO4)2 | 5.372513 | 105.1405 | 564.8685 | 0.06222046 | 0.02057667
| mp-771315_Li | Li0-2Mn3VO8 | ['Mn', 'V', 'O'] | Mn3VO8 | Li2Mn3VO8 | 3.545538 | 149.8827 | 531.4148 | 0.06437468 | 0.05951949
| mp-771320_Li | Li0-1V(SO4)2 | ['V', 'S', 'O'] | V(SO4)2 | LiV(SO4)2 | 4.68184435 | 107.2026 | 501.906 | 0.01282637 | 0.01458699
| mp-771349_Li | Li0-1K(WO3)3 | ['K', 'W', 'O'] | K(WO3)3 | KLi(WO3)3 | 1.716712 | 36.14232 | 62.04597 | 0.007036019 | 0.05135871
| mp-771355_Li | Li0-2.5TiMn4O10 | ['Ti', 'Mn', 'O'] | TiMn4O10 | Li5Ti2Mn8O20 | 3.875351 | 150.5817 | 583.5571 | 0.0815863 | 0.01844731
| mp-771370_Li | Li0-4Fe3Co5O16 | ['Fe', 'Co', 'O'] | Fe3Co5O16 | Li4Fe3Co5O16 | 3.922357 | 143.7163 | 563.7065 | 0.1553618 | 0.1329586
| mp-771388_Li | Li0-2MnP2O7 | ['Mn', 'P', 'O'] | MnP2O7 | Li2MnP2O7 | 3.965911 | 220.8033 | 875.6864 | 0.006473889 | 0.0293759
| mp-771660_Li | Li0-2MnP2O7 | ['Mn', 'P', 'O'] | MnP2O7 | Li2MnP2O7 | 4.001296 | 220.8033 | 883.4996 | 0 | 0.01808342
| mp-771704_Li | Li0-2Cr3SbO8 | ['Cr', 'Sb', 'O'] | Cr3SbO8 | Li2Cr3SbO8 | 4.344371 | 127.74 | 554.95 | 0.1028147 | 0.007521526
| mp-771768_Li | Li0-1Co(SO4)2 | ['Co', 'S', 'O'] | Co(SO4)2 | LiCo(SO4)2 | 4.88427 | 103.882 | 507.3875 | 0.04681909 | 0.07079259
| mp-771769_Li | Li0-2Co3SnO8 | ['Co', 'Sn', 'O'] | Co3SnO8 | Li2Co3SnO8 | 4.0451 | 122.5528 | 495.7382 | 0.06097233 | 0.03696874
| mp-771770_Li | Li0-0.67FePO4 | ['Fe', 'P', 'O'] | FePO4 | Li2Fe3(PO4)3 | 3.144997 | 114.9461 | 361.5053 | 0.04460844 | 0.06110208
| mp-771905_Li | Li0-1Mn(PO3)3 | ['Mn', 'P', 'O'] | Mn(PO3)3 | LiMn(PO3)3 | 3.492629 | 89.69858 | 313.2839 | 0 | 0.050217
| mp-772041_Li | Li0-0.67MnPO4 | ['Mn', 'P', 'O'] | MnPO4 | Li2Mn3(PO4)3 | 3.588491 | 115.6208 | 414.904 | 0.04960094 | 0.0639705
| mp-772084_Li | Li0-2.5Cu3(P2O7)2 | ['Cu', 'P', 'O'] | Cu3(P2O7)2 | Li5Cu6(P2O7)4 | 4.597614 | 120.5369 | 554.1821 | 0.05778766 | 0.02455297
| mp-772115_Li | Li0-2Cr3(CoO6)2 | ['Cr', 'Co', 'O'] | Cr3(CoO6)2 | Li2Cr3(CoO6)2 | 4.749631 | 111.7358 | 530.7038 | 0.07198604 | 0.002351125
| mp-772125_Li | Li0-1NbPO5 | ['Nb', 'P', 'O'] | NbPO5 | LiNbPO5 | 1.732907 | 127.1308 | 220.3059 | 0.02148045 | 0.07936493
| mp-772222_Li | Li0-0.5TmClO | ['Tm', 'Cl', 'O'] | TmClO | LiTm2(ClO)2 | -2.012156 | 59.86292 | -120.4536 | 0.06999116 | 0.396307
| mp-772225_Li | Li0-1Fe(SO4)2 | ['Fe', 'S', 'O'] | Fe(SO4)2 | LiFe(SO4)2 | 5.32108592 | 105.1405 | 559.4614 | 0.06591523 | 0.02824912
| mp-772268_Li | Li0-1Co(SO4)2 | ['Co', 'S', 'O'] | Co(SO4)2 | LiCo(SO4)2 | 4.918742 | 103.882 | 510.9686 | 0.04244909 | 0.0639141
| mp-772292_Li | Li0-0.67VPO4 | ['V', 'P', 'O'] | VPO4 | Li2V3(PO4)3 | 2.402977 | 118.6903 | 285.2099 | 0.07641809 | 0.05956482
| mp-772337_Li | Li0-2Cr3(CuO6)2 | ['Cr', 'Cu', 'O'] | Cr3(CuO6)2 | Li2Cr3(CuO6)2 | 4.587537 | 109.6276 | 502.9206 | 0.07036416 | 0.02219458
| mp-772423_Li | Li0-1Ni(SO4)2 | ['Ni', 'S', 'O'] | Ni(SO4)2 | LiNi(SO4)2 | 5.318546 | 103.9786 | 553.0149 | 0.05921061 | 0.04596185
| mp-772438_Li | Li0-1CoPO4 | ['Co', 'P', 'O'] | CoPO4 | LiCoPO4 | 4.408243 | 166.6287 | 734.5397 | 0.1015752 | 0.06956836
| mp-772505_Li | Li0-1Ni(SO4)2 | ['Ni', 'S', 'O'] | Ni(SO4)2 | LiNi(SO4)2 | 5.297737 | 103.9786 | 550.8513 | 0.05714532 | 0.04580275
| mp-772522_Li | Li4-5V5(FeO6)2 | ['V', 'Fe', 'O'] | Li4V5(FeO6)2 | Li5V5(FeO6)2 | 2.509469 | 45.18916 | 113.4008 | 0.06276564 | 0.04950965
| mp-772616_Li | Li0-2Cr3(FeO6)2 | ['Cr', 'Fe', 'O'] | Cr3(FeO6)2 | Li2Cr3(FeO6)2 | 3.247687 | 113.1931 | 367.6159 | 0.002509551 | 0.0753882
| mp-772631_Li | Li0-2Mn2Cr3O12 | ['Mn', 'Cr', 'O'] | Mn2Cr3O12 | Li2Mn2Cr3O12 | 4.046286 | 113.6284 | 459.7729 | 0.03049677 | 0.07119594
| mp-772649_Li | Li0-1VFeO4 | ['V', 'Fe', 'O'] | VFeO4 | LiVFeO4 | 3.397235 | 150.803 | 512.3133 | 0.07762111 | 0.01591276
| mp-772721_Li | Li0-1Si6Bi9O26 | ['Si', 'Bi', 'O'] | Si6Bi9O26 | LiSi6Bi9O26 | 4.247804 | 10.84087 | 46.0499 | 0.05237087 | 0.02869973
| mp-772885_Li | Li0-3Cr3(NiO6)2 | ['Cr', 'Ni', 'O'] | Cr3(NiO6)2 | Li3Cr3(NiO6)2 | 4.111952 | 165.3763 | 680.0193 | 0.09329356 | 0.06334751
| mp-772951_Li | Li0-2Mn3CrO8 | ['Mn', 'Cr', 'O'] | Mn3CrO8 | Li2Mn3CrO8 | 4.251563 | 149.442 | 635.362 | 0.07427323 | 0.06308297
| mp-772976_Li | Li0-8Mn15NiO32 | ['Mn', 'Ni', 'O'] | Mn15NiO32 | Li8Mn15NiO32 | 4.020916 | 147.8424 | 594.462 | 0.04689784 | 0.005574276
| mp-772995_Li | Li0-7Ti12Fe5O32 | ['Ti', 'Fe', 'O'] | Ti12Fe5O32 | Li7Ti12Fe5O32 | 3.136113 | 132.6621 | 416.0434 | 0.1081923 | 0.03681999
| mp-773001_Li | Li0-1Cr(SO4)2 | ['Cr', 'S', 'O'] | Cr(SO4)2 | LiCr(SO4)2 | 5.335019 | 106.7523 | 569.5256 | 0.06447465 | 0.0257675
| mp-773014_Li | Li0-1Mn(SO4)2 | ['Mn', 'S', 'O'] | Mn(SO4)2 | LiMn(SO4)2 | 5.296114 | 105.5159 | 558.8241 | 0.04622471 | 0.01228048
| mp-773028_Li | Li0-9Mn7Cr12O48 | ['Mn', 'Cr', 'O'] | Mn7Cr12O48 | Li9Mn7Cr12O48 | 4.2479988 | 131.1684 | 557.203 | 0.07891311 | 0.09507907
| mp-773049_Li | Li0-0.33KNb2O5 | ['K', 'Nb', 'O'] | KNb2O5 | K3LiNb6O15 | 1.399391 | 29.07941 | 40.69346 | 0.06806579 | 0.08571717
| mp-773051_Li | Li0-2Mn3(SeO3)4 | ['Mn', 'Se', 'O'] | Mn3(SeO3)4 | Li2Mn3(SeO3)4 | 3.8308 | 78.07823 | 299.1021 | 0.04357137 | 0
| mp-773072_Li | Li0-1Ba8Nb7O24 | ['Ba', 'Nb', 'O'] | Ba8Nb7O24 | Ba8LiNb7O24 | 1.928265 | 12.52472 | 24.15097 | 0.03016124 | 0.018927
| mp-773181_Li | Li0-2Cr3WO8 | ['Cr', 'W', 'O'] | Cr3WO8 | Li2Cr3WO8 | 3.537952 | 111.2775 | 393.6943 | 0.09714387 | 0.01104084
| mp-773650_Li | Li0-2V3CuO8 | ['V', 'Cu', 'O'] | V3CuO8 | Li2V3CuO8 | 3.481752 | 149.6254 | 520.9587 | 0.07864718 | 0.03919703
| mp-774064_Li | Li1-3Sb(PO4)2 | ['Sb', 'P', 'O'] | LiSb(PO4)2 | Li3Sb(PO4)2 | 3.41213 | 161.1994 | 550.0335 | 0.06912259 | 0.06057792
| mp-774171_Li | Li1.5-2MnSiO4 | ['Mn', 'Si', 'O'] | Li3Mn2(SiO4)2 | Li2MnSiO4 | 3.998338 | 83.28452 | 332.9997 | 0.08759873 | 0.009583912
| mp-774237_Li | Li4-5Cr2Ni5O12 | ['Cr', 'Ni', 'O'] | Li4Cr2Ni5O12 | Li5Cr2Ni5O12 | 3.912725 | 42.94029 | 168.0136 | 0.09912782 | 0.04960725
| mp-774249_Li | Li1-3MnCr2O6 | ['Mn', 'Cr', 'O'] | LiMnCr2O6 | Li3MnCr2O6 | 3.400616 | 194.39 | 661.0456 | 0.1395878 | 0.03944747
| mp-774356_Li | Li1.5-2MnSiO4 | ['Mn', 'Si', 'O'] | Li3Mn2(SiO4)2 | Li2MnSiO4 | 4.022319 | 83.28452 | 334.9969 | 0.0911636 | 0.01142719
| mp-774359_Li | Li0-4V3OF11 | ['V', 'O', 'F'] | V3OF11 | Li4V3OF11 | 3.953126 | 264.3337 | 1044.945 | 0.04926338 | 0.07324384
| mp-774383_Li | Li0-3V4(OF3)3 | ['V', 'O', 'F'] | V4(OF3)3 | Li3V4(OF3)3 | 2.931791 | 181.2655 | 531.4325 | 0.006019846 | 0.1002613
| mp-774387_Li | Li0-1V4OF11 | ['V', 'O', 'F'] | V4OF11 | LiV4OF11 | 2.767714 | 61.51519 | 170.2565 | 0.002826616 | 0.05204581
| mp-774390_Li | Li0-2Mn3SbO8 | ['Mn', 'Sb', 'O'] | Mn3SbO8 | Li2Mn3SbO8 | 3.900845 | 125.1086 | 488.0294 | 0.09665162 | 0.0342433
| mp-774457_Li | Li1-9Nb7V12O48 | ['Nb', 'V', 'O'] | LiNb7V12O48 | Li9Nb7V12O48 | 3.043945 | 102.4873 | 311.9656 | 0.07232419 | 0.07500085
| mp-774685_Li | Li0-3Mn5FeO12 | ['Mn', 'Fe', 'O'] | Mn5FeO12 | Li3Mn5FeO12 | 4.19387162 | 147.9788 | 620.6042 | 0.07739438 | 0.004385364
| mp-774707_Li | Li0-5Mn5(SeO3)8 | ['Mn', 'Se', 'O'] | Mn5(SeO3)8 | Li5Mn5(SeO3)8 | 4.140256 | 101.133 | 418.7166 | 0.08034219 | 9.546417e-05
| mp-774722_Li | Li0-1La20Cu9O40 | ['La', 'Cu', 'O'] | La20Cu9O40 | LiLa20Cu9O40 | 3.246507 | 6.705499 | 21.76945 | 0.06464709 | 0.05272465
| mp-774793_Li | Li0-1La8Cu3O16 | ['La', 'Cu', 'O'] | La8Cu3O16 | LiLa8Cu3O16 | 3.312583 | 17.12759 | 56.73657 | 0.07301288 | 0.05014291
| mp-774835_Li | Li0-8Fe7(PO4)8 | ['Fe', 'P', 'O'] | Fe7(PO4)8 | Li8Fe7(PO4)8 | 4.060776 | 177.7561 | 721.8277 | 0.09030251 | 0.0281458
| mp-774897_Li | Li0-3Mn2CrO6 | ['Mn', 'Cr', 'O'] | Mn2CrO6 | Li3Mn2CrO6 | 3.419367 | 288.5069 | 986.5109 | 0.07343506 | 0.05626389
| mp-774918_Li | Li1-1.5La7(CuO7)2 | ['La', 'Cu', 'O'] | LiLa7(CuO7)2 | Li3La14(CuO7)4 | 3.492479 | 10.04679 | 35.0882 | 0.03840496 | 0.02944552
| mp-775155_Li | Li4-5FeOF5 | ['Fe', 'O', 'F'] | Li4FeOF5 | Li5FeOF5 | 2.826266 | 132.9825 | 375.8438 | 0.1083689 | 0.09970834
| mp-775158_Li | Li0-8Mn13Cr3O32 | ['Mn', 'Cr', 'O'] | Mn13Cr3O32 | Li8Mn13Cr3O32 | 4.233414 | 149.1362 | 631.3552 | 0.07438876 | 0.04572309
| mp-775182_Li | Li0.5-0.88MnBO3 | ['Mn', 'B', 'O'] | LiMn2(BO3)2 | Li7Mn8(BO3)8 | 3.36940198 | 83.88002 | 282.6255 | 0.07375316 | 0.02620723
| mp-775226_Li | Li0.5-0.88MnBO3 | ['Mn', 'B', 'O'] | LiMn2(BO3)2 | Li7Mn8(BO3)8 | 3.343617 | 83.88002 | 280.4627 | 0.071705 | 0.02593563
| mp-775274_Li | Li0-0.75K2CrO4 | ['K', 'Cr', 'O'] | K2CrO4 | K8Li3Cr4O16 | 1.727268 | 100.81 | 174.1258 | 0.01568736 | 0.03744636
| mp-775349_Li | Li1-3Cr(Si2O5)3 | ['Cr', 'Si', 'O'] | LiCr(Si2O5)3 | Li3Cr(Si2O5)3 | 3.866117 | 111.3659 | 430.5534 | 0.08753138 | 0.04508433
| mp-775438_Li | Li0-1V2OF5 | ['V', 'O', 'F'] | V2OF5 | LiV2OF5 | 2.971251 | 121.9272 | 362.2763 | 0.002412621 | 0.07281303
| mp-775628_Li | Li5-6La3(SbO6)2 | ['La', 'Sb', 'O'] | Li5La3(SbO6)2 | Li6La3(SbO6)2 | 0.8552972 | 29.98347 | 25.64478 | 0.05670898 | 0.08770053
| mp-775742_Li | Li0-2Fe3TeO8 | ['Fe', 'Te', 'O'] | Fe3TeO8 | Li2Fe3TeO8 | 3.885622 | 122.6578 | 476.6019 | 0.140698 | 0.04216059
| mp-775796_Li | Li0-2Ti3NbO8 | ['Ti', 'Nb', 'O'] | Ti3NbO8 | Li2Ti3NbO8 | 1.858579 | 141.6626 | 263.2912 | 0.09852964 | 0.08277043
| mp-775807_Li | Li0-3MnNb4O12 | ['Mn', 'Nb', 'O'] | MnNb4O12 | Li3MnNb4O12 | 3.000006 | 125.7539 | 377.2624 | 0.05553 | 0.03236191
| mp-775872_Li | Li0-4Co3P4O15 | ['Co', 'P', 'O'] | Co3P4O15 | Li4Co3P4O15 | 4.846628 | 188.5935 | 914.0427 | 0.1703637 | 0.07464146
| mp-775890_Li | Li0.92-1.17V(OF)2 | ['V', 'O', 'F'] | Li11V12(OF)24 | Li7V6(OF)12 | 4.463737 | 51.92679 | 231.7876 | 0.05683485 | 0.04821653
| mp-775901_Li | Li0-1V3OF11 | ['V', 'O', 'F'] | V3OF11 | LiV3OF11 | 4.51133 | 69.65995 | 314.259 | 0.04032883 | 0.04026863
| mp-775902_Li | Li0-1V3OF11 | ['V', 'O', 'F'] | V3OF11 | LiV3OF11 | 4.437728 | 69.65995 | 309.1319 | 0.04024697 | 0.04479201
| mp-775904_Li | Li0-1V4O5F7 | ['V', 'O', 'F'] | V4O5F7 | LiV4O5F7 | 3.312713 | 63.25687 | 209.5518 | 0.02386745 | 0.06578075
| mp-775954_Li | Li0-5Mn7Fe3O20 | ['Mn', 'Fe', 'O'] | Mn7Fe3O20 | Li5Mn7Fe3O20 | 4.447895 | 147.7815 | 657.3166 | 0.1105904 | 0.01008579
| mp-776053_Li | Li0-2TiMn2O6 | ['Ti', 'Mn', 'O'] | TiMn2O6 | Li2TiMn2O6 | 3.331597 | 200.2939 | 667.2987 | 0.09210524 | 0.07156225
| mp-776100_Li | Li0-4Ti5Mn3O16 | ['Ti', 'Mn', 'O'] | Ti5Mn3O16 | Li4Ti5Mn3O16 | 3.531013 | 155.8444 | 550.2886 | 0.0945241 | 0.0402352
| mp-776168_Li | Li0-0.25AgRuO3 | ['Ag', 'Ru', 'O'] | AgRuO3 | LiAg4(RuO3)4 | 2.554892 | 25.90299 | 66.17934 | 0.05777726 | 0.08417977
| mp-776195_Li | Li0-4Ti3V5O16 | ['Ti', 'V', 'O'] | Ti3V5O16 | Li4Ti3V5O16 | 2.780888 | 157.1789 | 437.0971 | 0.1079786 | 0.07498424
| mp-776270_Li | Li0-1CoPO4 | ['Co', 'P', 'O'] | CoPO4 | LiCoPO4 | 4.769965 | 166.6287 | 794.813 | 0.1349252 | 0.04647947
| mp-776288_Li | Li0-1FePO4 | ['Fe', 'P', 'O'] | FePO4 | LiFePO4 | 3.321968 | 169.8905 | 564.371 | 0.02987046 | 0.0302566
| mp-776296_Li | Li0-1MnPO4 | ['Mn', 'P', 'O'] | MnPO4 | LiMnPO4 | 3.517563 | 170.8729 | 601.0562 | 0 | 0.03774634
| mp-776355_Li | Li0-1V6O7F5 | ['V', 'O', 'F'] | V6O7F5 | LiV6O7F5 | 1.753031 | 51.58319 | 90.42694 | 0.02459543 | 0.1003481
| mp-776417_Li | Li0-1V6O7F5 | ['V', 'O', 'F'] | V6O7F5 | LiV6O7F5 | 2.060561 | 51.58319 | 106.2903 | 0.03539006 | 0.09438876
| mp-776420_Li | Li0-1V2OF5 | ['V', 'O', 'F'] | V2OF5 | LiV2OF5 | 2.989419 | 121.9272 | 364.4916 | 0.00263849375 | 0.07099508
| mp-776421_Li | Li0-1V2OF5 | ['V', 'O', 'F'] | V2OF5 | LiV2OF5 | 2.918734 | 121.9272 | 355.8731 | 0 | 0.07650365
| mp-776447_Li | Li0.33-0.83MnBO3 | ['Mn', 'B', 'O'] | LiMn3(BO3)3 | Li5Mn6(BO3)6 | 3.256434 | 112.1106 | 365.0808 | 0.08309108 | 0.03114391
| mp-776468_Li | Li0-9P8W3O29 | ['P', 'W', 'O'] | P8W3O29 | Li9P8W3O29 | 3.60946 | 181.9432 | 656.7168 | 0.06148158 | 0.02419612
| mp-776484_Li | Li6-9Sn3P8O29 | ['Sn', 'P', 'O'] | Li6Sn3P8O29 | Li9Sn3P8O29 | 1.880978 | 71.13098 | 133.7958 | 0.0249796 | 0.08011414
| mp-776510_Li | Li3-9Sb3P8O29 | ['Sb', 'P', 'O'] | Li3Sb3P8O29 | Li9Sb3P8O29 | 3.300688 | 141.1196 | 465.7919 | 0.007044197 | 0.0556639
| mp-776558_Li | Li0.67-0.83MnBO3 | ['Mn', 'B', 'O'] | Li2Mn3(BO3)3 | Li5Mn6(BO3)6 | 3.851255 | 37.37021 | 143.9222 | 0.07198862 | 0.03698934
| mp-776580_Li | Li0.62-0.88MnBO3 | ['Mn', 'B', 'O'] | Li5Mn8(BO3)8 | Li7Mn8(BO3)8 | 3.388955 | 55.92001 | 189.5104 | 0.05778464 | 0.02593482
| mp-776632_Li | Li0-1Mn4(P2O7)3 | ['Mn', 'P', 'O'] | Mn4(P2O7)3 | LiMn4(P2O7)3 | 9.739166 | 35.80581 | 348.7188 | 0.2232477 | 0.04464384
| mp-776634_Li | Li0.5-0.75MnBO3 | ['Mn', 'B', 'O'] | LiMn2(BO3)2 | Li3Mn4(BO3)4 | 3.346317 | 56.32788 | 188.491 | 0.06739801 | 0.03629165
| mp-776904_Li | Li0-1Fe2OF3 | ['Fe', 'O', 'F'] | Fe2OF3 | LiFe2OF3 | 3.240462 | 139.8638 | 453.2232 | 0.09138942 | 0.03420764
| mp-776991_Li | Li0-1Fe4OF7 | ['Fe', 'O', 'F'] | Fe4OF7 | LiFe4OF7 | 2.796472 | 70.65866 | 197.5949 | 0.05981557 | 0.06560722
| mp-776992_Li | Li0-11V6O5F19 | ['V', 'O', 'F'] | V6O5F19 | Li11V6O5F19 | 3.682069 | 358.236 | 1319.05 | 0.02866382 | 0.07967014
| mp-777267_Li | Li0-4V3OF11 | ['V', 'O', 'F'] | V3OF11 | Li4V3OF11 | 3.936861 | 264.3337 | 1040.645 | 0.04051581 | 0.06976215
| mp-777269_Li | Li0-1V3OF11 | ['V', 'O', 'F'] | V3OF11 | LiV3OF11 | 4.308335 | 69.65995 | 300.1184 | 0.01660811 | 0.03071766
| mp-777270_Li | Li0-11V6O5F19 | ['V', 'O', 'F'] | V6O5F19 | Li11V6O5F19 | 3.6941 | 358.236 | 1323.36 | 0.02569211 | 0.07426792
| mp-777279_Li | Li4-5FeOF5 | ['Fe', 'O', 'F'] | Li4FeOF5 | Li5FeOF5 | 2.754839 | 132.9825 | 366.3453 | 0.09979302 | 0.09779936
| mp-777342_Li | Li0-3V4(OF3)3 | ['V', 'O', 'F'] | V4(OF3)3 | Li3V4(OF3)3 | 2.92053 | 181.2655 | 529.3913 | 0.00130634125 | 0.0980701
| mp-777359_Li | Li0.5-0.88MnBO3 | ['Mn', 'B', 'O'] | LiMn2(BO3)2 | Li7Mn8(BO3)8 | 3.36764394 | 83.88002 | 282.478 | 0.07294415 | 0.02556208
| mp-777375_Li | Li0.5-0.75MnBO3 | ['Mn', 'B', 'O'] | LiMn2(BO3)2 | Li3Mn4(BO3)4 | 3.229156 | 56.32788 | 181.8915 | 0.06881845 | 0.0427443
| mp-777377_Li | Li0-0.5Co3OF5 | ['Co', 'O', 'F'] | Co3OF5 | LiCo6(OF5)2 | 2.261388 | 46.00931 | 104.0449 | 0.06701352 | 0.161091
| mp-777480_Li | Li0-2Ti3MnO8 | ['Ti', 'Mn', 'O'] | Ti3MnO8 | Li2Ti3MnO8 | 3.496692 | 157.463 | 550.5997 | 0.0940788 | 0.03343497
| mp-777521_Li | Li0-11V6O5F19 | ['V', 'O', 'F'] | V6O5F19 | Li11V6O5F19 | 3.675043 | 358.236 | 1316.533 | 0.03044272 | 0.08285678
| mp-777575_Li | Li0-1V3OF11 | ['V', 'O', 'F'] | V3OF11 | LiV3OF11 | 4.105843 | 69.65995 | 286.0128 | 0.03324026 | 0.05896604
| mp-777723_Li | Li0-4V3OF11 | ['V', 'O', 'F'] | V3OF11 | Li4V3OF11 | 3.781374 | 264.3337 | 999.5449 | 0.01038291 | 0.07870701
| mp-777751_Li | Li3-9Nb3P8O29 | ['Nb', 'P', 'O'] | Li3Nb3P8O29 | Li9Nb3P8O29 | 1.98712 | 152.7207 | 303.4744 | 0.03203938 | 0.1084371
| mp-777793_Li | Li0-11V6O5F19 | ['V', 'O', 'F'] | V6O5F19 | Li11V6O5F19 | 3.68492 | 358.236 | 1320.071 | 0.0280527 | 0.07845817
| mp-777832_Li | Li0-1V4OF11 | ['V', 'O', 'F'] | V4OF11 | LiV4OF11 | 2.572606 | 61.51519 | 158.2543 | 0.001640667 | 0.06240659
| mp-777854_Li | Li0-1V4OF11 | ['V', 'O', 'F'] | V4OF11 | LiV4OF11 | 2.81412 | 61.51519 | 173.1111 | 0.002261833 | 0.04878448
| mp-777859_Li | Li0-5V6O5F19 | ['V', 'O', 'F'] | V6O5F19 | Li5V6O5F19 | 4.327269 | 171.514 | 742.1871 | 0.03063383 | 0.03961678
| mp-777879_Li | Li0-1Ni4(PO4)3 | ['Ni', 'P', 'O'] | Ni4(PO4)3 | LiNi4(PO4)3 | 4.307069 | 50.89256 | 219.1978 | 0.05132208 | 0.04895975
| mp-777880_Li | Li0-3V4(OF3)3 | ['V', 'O', 'F'] | V4(OF3)3 | Li3V4(OF3)3 | 2.94578978 | 181.2655 | 533.97 | 0.00511845 | 0.09729194
| mp-778008_Li | Li0-2Mn7(P2O7)4 | ['Mn', 'P', 'O'] | Mn7(P2O7)4 | Li2Mn7(P2O7)4 | 3.460639 | 48.9873 | 169.5274 | 0 | 0.01460246
| mp-778106_Li | Li0-3V4(OF3)3 | ['V', 'O', 'F'] | V4(OF3)3 | Li3V4(OF3)3 | 2.950748 | 181.2655 | 534.8689 | 0.002004442 | 0.09388667
| mp-778208_Li | Li0-3V4(OF3)3 | ['V', 'O', 'F'] | V4(OF3)3 | Li3V4(OF3)3 | 3.004427 | 181.2655 | 544.5989 | 0.007815267 | 0.09030443
| mp-778254_Li | Li0.67-0.83MnBO3 | ['Mn', 'B', 'O'] | Li2Mn3(BO3)3 | Li5Mn6(BO3)6 | 4.018247 | 37.37021 | 150.1627 | 0.07943091 | 0.0394478
| mp-778257_Li | Li0-3Fe5OF11 | ['Fe', 'O', 'F'] | Fe5OF11 | Li3Fe5OF11 | 3.12959503 | 153.1426 | 479.2744 | 0.08526962 | 0.104995721
| mp-778403_Li | Li0.5-0.75MnBO3 | ['Mn', 'B', 'O'] | LiMn2(BO3)2 | Li3Mn4(BO3)4 | 3.308953 | 56.32788 | 186.3863 | 0.06795097 | 0.03844509
| mp-778433_Li | Li0-3Cr2(PS4)3 | ['Cr', 'P', 'S'] | Cr2(PS4)3 | Li3Cr2(PS4)3 | 2.909581 | 133.4477 | 388.277 | 0.1027963 | 0
| mp-778482_Li | Li4-5Mn2Co3O10 | ['Mn', 'Co', 'O'] | Li4Mn2Co3O10 | Li5Mn2Co3O10 | 2.359776 | 55.67697 | 131.3852 | 0.05159186 | 0.06455601
| mp-778824_Li | Li0-4Cr(WO4)3 | ['Cr', 'W', 'O'] | Cr(WO4)3 | Li4Cr(WO4)3 | 3.70047 | 130.2192 | 481.8721 | 0.08507317 | 0.03293258
| mp-778860_Li | Li0-1Ni2(SO4)3 | ['Ni', 'S', 'O'] | Ni2(SO4)3 | LiNi2(SO4)3 | 5.026556 | 64.97083 | 326.5795 | 0.02205901 | 0.03151216
| mp-779058_Li | Li0-1V2OF5 | ['V', 'O', 'F'] | V2OF5 | LiV2OF5 | 2.9648 | 121.9272 | 361.4898 | 0.002853435 | 0.07392159
| mp-779071_Li | Li0-1V2(OF)3 | ['V', 'O', 'F'] | V2(OF)3 | LiV2(OF)3 | 3.344199 | 125.3475 | 419.187 | 0.0144234 | 0.08828554
| mp-779309_Li | Li0-3V4(OF3)3 | ['V', 'O', 'F'] | V4(OF3)3 | Li3V4(OF3)3 | 2.96039704 | 181.2655 | 536.6178 | 0.00067645125 | 0.0912449
| mp-779347_Li | Li0-1V4OF11 | ['V', 'O', 'F'] | V4OF11 | LiV4OF11 | 2.726724 | 61.51519 | 167.735 | 0.001907192 | 0.05359163
| mp-779353_Li | Li0-3Fe5OF11 | ['Fe', 'O', 'F'] | Fe5OF11 | Li3Fe5OF11 | 3.51637402 | 153.1426 | 538.5067 | 0.09570082 | 0.055845397
| mp-779753_Li | Li0-1V4OF11 | ['V', 'O', 'F'] | V4OF11 | LiV4OF11 | 2.991115 | 61.51519 | 183.999 | 0.002068755 | 0.03819128
| mp-780105_Li | Li0.5-0.75MnBO3 | ['Mn', 'B', 'O'] | LiMn2(BO3)2 | Li3Mn4(BO3)4 | 3.246165 | 56.32788 | 182.8496 | 0.07472885 | 0.0476582
| mp-780111_Li | Li0.33-0.83MnBO3 | ['Mn', 'B', 'O'] | LiMn3(BO3)3 | Li5Mn6(BO3)6 | 3.35948046 | 112.1106 | 376.6334 | 0.09746213 | 0.03545059
| mp-780137_Li | Li0.5-0.75MnBO3 | ['Mn', 'B', 'O'] | LiMn2(BO3)2 | Li3Mn4(BO3)4 | 3.535762 | 56.32788 | 199.162 | 0.07657207 | 0.03683012
| mp-780149_Li | Li0.33-0.83MnBO3 | ['Mn', 'B', 'O'] | LiMn3(BO3)3 | Li5Mn6(BO3)6 | 3.423414 | 112.1106 | 383.801 | 0.09597453 | 0.02861052
| mp-780156_Li | Li0.33-0.83MnBO3 | ['Mn', 'B', 'O'] | LiMn3(BO3)3 | Li5Mn6(BO3)6 | 3.41798567 | 112.1106 | 383.1925 | 0.09444635 | 0.02767858
| mp-780197_Li | Li0.33-0.83MnBO3 | ['Mn', 'B', 'O'] | LiMn3(BO3)3 | Li5Mn6(BO3)6 | 3.335815 | 112.1106 | 373.9802 | 0.09549378 | 0.03567946
| mp-780199_Li | Li0.33-0.83MnBO3 | ['Mn', 'B', 'O'] | LiMn3(BO3)3 | Li5Mn6(BO3)6 | 3.399666 | 112.1106 | 381.1386 | 0.09793771 | 0.03244096
| mp-780287_Li | Li1.5-2MnSiO4 | ['Mn', 'Si', 'O'] | Li3Mn2(SiO4)2 | Li2MnSiO4 | 3.99974 | 83.28452 | 333.1164 | 0.08896261 | 0.01077496
| mp-780288_Li | Li1.5-2SiNiO4 | ['Si', 'Ni', 'O'] | Li3Si2(NiO4)2 | Li2SiNiO4 | 4.628999 | 81.38505 | 376.7314 | 0.08841942 | 0.02326353
| mp-780327_Li | Li0.33-0.83MnBO3 | ['Mn', 'B', 'O'] | LiMn3(BO3)3 | Li5Mn6(BO3)6 | 3.366903 | 112.1106 | 377.4656 | 0.09294235 | 0.03068202
| mp-780338_Li | Li0-2Cr(SO4)2 | ['Cr', 'S', 'O'] | Cr(SO4)2 | Li2Cr(SO4)2 | 4.12383 | 207.7608 | 856.7701 | 0.05833889 | 0.0359524
| mp-780419_Li | Li0.33-0.83MnBO3 | ['Mn', 'B', 'O'] | LiMn3(BO3)3 | Li5Mn6(BO3)6 | 3.366735 | 112.1106 | 377.4468 | 0.09826754 | 0.03556511
| mp-780433_Li | Li0.5-0.83MnBO3 | ['Mn', 'B', 'O'] | LiMn2(BO3)2 | Li5Mn6(BO3)6 | 3.303371 | 74.74041 | 246.8953 | 0.07323991 | 0.03447752
| mp-780444_Li | Li0-11V6O5F19 | ['V', 'O', 'F'] | V6O5F19 | Li11V6O5F19 | 3.70161 | 358.236 | 1326.05 | 0.02253171 | 0.06994065
| mp-780523_Li | Li1-2Fe(SO4)2 | ['Fe', 'S', 'O'] | LiFe(SO4)2 | Li2Fe(SO4)2 | 3.908987 | 102.3535 | 400.0984 | 0.0270698 | 0.007571663
| mp-780529_Li | Li0.5-0.75MnBO3 | ['Mn', 'B', 'O'] | LiMn2(BO3)2 | Li3Mn4(BO3)4 | 3.211088 | 56.32788 | 180.8738 | 0.06754394 | 0.04231078
| mp-780570_Li | Li0-1Ti(SO4)2 | ['Ti', 'S', 'O'] | Ti(SO4)2 | LiTi(SO4)2 | 2.787167 | 108.5374 | 302.5117 | 0.003248894 | 0.0880638
| mp-780574_Li | Li0.67-0.83MnBO3 | ['Mn', 'B', 'O'] | Li2Mn3(BO3)3 | Li5Mn6(BO3)6 | 3.369057 | 37.37021 | 125.9023 | 0.05401121 | 0.03330267
| mp-780857_Li | Li1-2VOF4 | ['V', 'O', 'F'] | LiVOF4 | Li2VOF4 | 4.500773 | 170.9098 | 769.2262 | 0.04068231 | 0
| mp-780891_Li | Li0-0.5Fe4O7F | ['Fe', 'O', 'F'] | Fe4O7F | LiFe8(O7F)2 | 3.579382 | 37.44848 | 134.0424 | 0.1417192 | 0.1663608
| mp-781020_Li | Li0-2V2Si4O11 | ['V', 'Si', 'O'] | V2Si4O11 | Li2V2Si4O11 | 0.6226445 | 132.6476 | 82.59232 | 0.9960509 | 1.011954
| mp-781610_Li | Li0.25-0.75MnBO3 | ['Mn', 'B', 'O'] | LiMn4(BO3)4 | Li3Mn4(BO3)4 | 3.385678 | 112.6558 | 381.4162 | 0.09641111 | 0.03758857
| mp-781664_Li | Li1-2TiCoO4 | ['Ti', 'Co', 'O'] | LiTiCoO4 | Li2TiCoO4 | 3.036109 | 145.1241 | 440.6125 | 0.0589984 | 0.0405894
| mp-782726_Li | Li0.75-2FeP2O7 | ['Fe', 'P', 'O'] | Li3Fe4(P2O7)4 | Li2FeP2O7 | 4.055409 | 137.4884 | 557.5718 | 0.08721444 | 0.01254898
| mp-782821_Li | Li0-1V2(OF)3 | ['V', 'O', 'F'] | V2(OF)3 | LiV2(OF)3 | 3.326765 | 125.3475 | 417.0018 | 0.01875676 | 0.0940745
| mp-799530_Li | Li0-3Mn5OF11 | ['Mn', 'O', 'F'] | Mn5OF11 | Li3Mn5OF11 | 10.62305 | 154.4769 | 1641.015 | 2.786851 | 1.348862
| mp-801665_Li | Li0-1V3OF11 | ['V', 'O', 'F'] | V3OF11 | LiV3OF11 | 5.628902 | 69.65995 | 392.109 | 0.6578645 | 0.5493601
| mp-801838_Li | Li0-4V4(OF3)3 | ['V', 'O', 'F'] | V4(OF3)3 | Li4V4(OF3)3 | 13.08375 | 237.9637 | 3113.457 | 4.78576586 | 1.853294
| mp-802343_Li | Li0-2Cr5(Si2O7)2 | ['Cr', 'Si', 'O'] | Cr5(Si2O7)2 | Li2Cr5(Si2O7)2 | -0.2204781 | 87.84547 | -19.368 | 2.034343 | 2.034495
| mp-807122_Li | Li0-1Fe7(OF3)3 | ['Fe', 'O', 'F'] | Fe7(OF3)3 | LiFe7(OF3)3 | -1.042651 | 43.44966 | -45.30285 | 1.516613 | 1.62393952
| mp-807948_Li | Li0-1V4O5F7 | ['V', 'O', 'F'] | V4O5F7 | LiV4O5F7 | 2.410236 | 63.25687 | 152.464 | 4.195844 | 4.045434
| mp-821758_Li | Li3-5V2P5O18 | ['V', 'P', 'O'] | Li3V2P5O18 | Li5V2P5O18 | 6.554542 | 92.50726 | 606.3427 | 3.194527 | 2.778369
| mp-831055_Li | Li0-1CrP2O7 | ['Cr', 'P', 'O'] | CrP2O7 | LiCrP2O7 | 5.289535 | 115.0869 | 608.756 | 0.1541367 | 0.07756111
| mp-831192_Li | Li0-1Cr2(PO4)3 | ['Cr', 'P', 'O'] | Cr2(PO4)3 | LiCr2(PO4)3 | 4.57591 | 67.70662 | 309.8194 | 4.050106 | 3.826513
| mp-849451_Li | Li0-1V3OF11 | ['V', 'O', 'F'] | V3OF11 | LiV3OF11 | 4.063836 | 69.65995 | 283.0866 | 0.04098045 | 0.06884789
| mp-849497_Li | Li0.67-0.83MnBO3 | ['Mn', 'B', 'O'] | Li2Mn3(BO3)3 | Li5Mn6(BO3)6 | 3.995949 | 37.37021 | 149.3294 | 0.07282344 | 0.0336662
| mp-849508_Li | Li0.67-0.83MnBO3 | ['Mn', 'B', 'O'] | Li2Mn3(BO3)3 | Li5Mn6(BO3)6 | 3.957409 | 37.37021 | 147.8892 | 0.07819719 | 0.03998755
| mp-849548_Li | Li0.67-0.83MnBO3 | ['Mn', 'B', 'O'] | Li2Mn3(BO3)3 | Li5Mn6(BO3)6 | 3.953056 | 37.37021 | 147.7265 | 0.07585129 | 0.03783306
| mp-849757_Li | Li0-1Mn(Si2O5)2 | ['Mn', 'Si', 'O'] | Mn(Si2O5)2 | LiMn(Si2O5)2 | 5.040083 | 80.19232 | 404.176 | 0.1780592 | 0.06611377
| mp-849770_Li | Li0-1CoPO4 | ['Co', 'P', 'O'] | CoPO4 | LiCoPO4 | 4.225425 | 166.6287 | 704.077 | 0 | 0.008620785
| mp-849779_Li | Li0-1Si6BiO14 | ['Si', 'Bi', 'O'] | Si6BiO14 | LiSi6BiO14 | 4.278306 | 44.05052 | 188.4616 | 0.05687772 | 0.03007398
| mp-850187_Li | Li0-2V3CrO8 | ['V', 'Cr', 'O'] | V3CrO8 | Li2V3CrO8 | 3.946023 | 154.61 | 610.0948 | 0.177402 | 0.001788756
| mp-850774_Li | Li0-3V4(OF3)3 | ['V', 'O', 'F'] | V4(OF3)3 | Li3V4(OF3)3 | 2.928906 | 181.2655 | 530.9095 | 0.01777244 | 0.1106138
| mp-850895_Li | Li1-2VOF3 | ['V', 'O', 'F'] | LiVOF3 | Li2VOF3 | 3.076697 | 194.47 | 598.3252 | 0.03257563 | 0.06925072
| mp-850908_Li | Li2-5Mg11(WO4)12 | ['Mg', 'W', 'O'] | Li2Mg11(WO4)12 | Li5Mg11(WO4)12 | 2.82311228 | 24.54265 | 69.28665 | 0.1055457 | 0.07143614
| mp-850956_Li | Li0.67-2MnCrO4 | ['Mn', 'Cr', 'O'] | Li2Mn3Cr3O12 | Li2MnCrO4 | 3.252981 | 193.3585 | 628.9915 | 0.1249619 | 0.04906504
| mp-851093_Li | Li0-2.5Ni3(P2O7)2 | ['Ni', 'P', 'O'] | Ni3(P2O7)2 | Li5Ni6(P2O7)4 | 4.494455 | 123.7785 | 556.317 | 0.09006831 | 0.03784403
| mp-851105_Li | Li0-2Cu2(SO4)3 | ['Cu', 'S', 'O'] | Cu2(SO4)3 | Li2Cu2(SO4)3 | 4.82353 | 124.9015 | 602.4662 | 0.05686776 | 0.0392977
| mp-858880_Li | Li0-1V2(PO4)3 | ['V', 'P', 'O'] | V2(PO4)3 | LiV2(PO4)3 | -7.754751 | 68.06931 | -527.8606 | 4.579859 | 4.979756
| mp-860928_Li | Li3-5Mn2(PO4)3 | ['Mn', 'P', 'O'] | Li3Mn2(PO4)3 | Li5Mn2(PO4)3 | 3.4795 | 124.8046 | 434.2575 | 0.06197403 | 0.08382074
| mp-866668_Li | Li0-1Rb2SbBr6 | ['Rb', 'Sb', 'Br'] | Rb2SbBr6 | Rb2LiSbBr6 | 2.524819 | 34.40231 | 86.85959 | 0 | 0.0329091
| mp-867653_Li | Li0-2Co3TeO8 | ['Co', 'Te', 'O'] | Co3TeO8 | Li2Co3TeO8 | 4.523163 | 120.1115 | 543.2838 | 0.2345991 | 0.09401293
| mp-884044_Li | Li0.83-0.92MnBO3 | ['Mn', 'B', 'O'] | Li5Mn6(BO3)6 | Li11Mn12(BO3)12 | 4.960861 | 18.59512 | 92.2478 | 0.3492562 | 0.3124696
| mp-888265_Li | Li0-1La8Cu3O16 | ['La', 'Cu', 'O'] | La8Cu3O16 | LiLa8Cu3O16 | 1.130119 | 17.12759 | 19.35621 | 0.8924205 | 0.9182311
| mp-9750_Li | Li0-1SbPO5 | ['Sb', 'P', 'O'] | SbPO5 | LiSbPO5 | 2.641311 | 111.8258 | 295.3667 | 0 | 0.09446438
| mp-997084_Li | Li0-1RbAgO2 | ['Rb', 'Ag', 'O'] | RbAgO2 | RbLiAgO2 | 1.733773 | 115.3865 | 200.0539 | 0.04847468 | 0.2066933
| mp-1042162_Li | Li0-1BaYCu2O5 | ['Ba', 'Y', 'Cu', 'O'] | BaYCu2O5 | BaLiYCu2O5 | 0.1057926 | 60.87609 | 6.440239 | 0.06011612 | 0.281292
| mp-1046716_Li | Li0-0.5VZnSiO5 | ['V', 'Zn', 'Si', 'O'] | VZnSiO5 | LiV2Zn2(SiO5)2 | 2.2142 | 58.80006 | 130.1951 | 0.04955901 | 0.08062524
| mp-1070808_Li | Li0-1BaTi2Bi2O | ['Ba', 'Ti', 'Bi', 'O'] | BaTi2Bi2O | BaLiTi2Bi2O | 0.1095005 | 39.76704 | 4.35451 | 0.02033586 | 0.1006733
| mp-1080742_Li | Li0-1Sr2ZrCrO6 | ['Sr', 'Zr', 'Cr', 'O'] | Sr2ZrCrO6 | Sr2LiZrCrO6 | 0.982954 | 63.60142 | 62.51728 | 0.03537114 | 0.175908
| mp-1095062_Li | Li0-1Rb2Pu(Cl2O)2 | ['Rb', 'Pu', 'Cl', 'O'] | Rb2Pu(Cl2O)2 | Rb2LiPu(Cl2O)2 | 2.770977 | 44.99253 | 124.6733 | 0.1171387 | 0.2120967
| mp-1101186_Li | Li0-4V3Ni(PO4)4 | ['V', 'Ni', 'P', 'O'] | V3Ni(PO4)4 | Li4V3Ni(PO4)4 | 2.77408 | 173.1453 | 480.3189 | 0.03801253 | 0.04872532
| mp-1103690_Li | Li0-0.5LuWClO4 | ['Lu', 'W', 'Cl', 'O'] | LuWClO4 | LiLu2W2(ClO4)2 | 1.784235 | 29.02301 | 51.78387 | 0.04117623 | 0.1060325
| mp-1176532_Li | Li0-8Mn7Cu(PO4)12 | ['Mn', 'Cu', 'P', 'O'] | Mn7Cu(PO4)12 | Li8Mn7Cu(PO4)12 | 4.905423 | 130.4767 | 640.0432 | 0.08867382 | 0.0234549
| mp-1177409_Li | Li0-4Fe3Sb(PO4)4 | ['Fe', 'Sb', 'P', 'O'] | Fe3Sb(PO4)4 | Li4Fe3Sb(PO4)4 | 2.903795 | 153.8228 | 446.6698 | 0.06745135 | 0.09465944
| mp-1190381_Li | Li0-0.5BaVSi2O7 | ['Ba', 'V', 'Si', 'O'] | BaVSi2O7 | Ba2LiV2(Si2O7)2 | 0.8567181 | 37.23402 | 31.89906 | 0.002446685 | 0.07722188
| mp-1192779_Li | Li0-0.5Cu2H4CO5 | ['Cu', 'H', 'C', 'O'] | Cu2H4CO5 | LiCu4H8(CO5)2 | 1.972053 | 59.1378 | 116.6229 | 0.1637154 | 0.2032211548
| mp-1208179_Li | Li0-1TiH6(OF3)2 | ['Ti', 'H', 'O', 'F'] | TiH6(OF3)2 | LiTiH6(OF3)2 | 1.6999 | 129.5729 | 220.261 | 0.01947349 | 0.09476754
| mp-1209276_Li | Li0-0.5RbPr(WO4)2 | ['Rb', 'Pr', 'W', 'O'] | RbPr(WO4)2 | Rb2LiPr2(WO4)4 | 1.190391 | 18.4705 | 21.98712 | 0 | 0.03083419
| mp-1209304_Li | Li0-1Rb3TbV2O8 | ['Rb', 'Tb', 'V', 'O'] | Rb3TbV2O8 | Rb3LiTbV2O8 | 0.1834 | 41.09724 | 7.537233 | 0 | 0.1010896
| mp-1209331_Li | Li0-1Rb3ErV2O8 | ['Rb', 'Er', 'V', 'O'] | Rb3ErV2O8 | Rb3LiErV2O8 | 0.1467432 | 40.57869 | 5.954648 | 0 | 0.1026152
| mp-1212201_Li | Li0-0.5HoAg(WO4)2 | ['Ho', 'Ag', 'W', 'O'] | HoAg(WO4)2 | LiHo2Ag2(WO4)4 | 0.6373623 | 17.35973 | 11.06444 | 0.002085602 | 0.1142548
| mp-1212369_Li | Li0-1Ho2Cu(SiO3)4 | ['Ho', 'Cu', 'Si', 'O'] | Ho2Cu(SiO3)4 | LiHo2Cu(SiO3)4 | 1.777111 | 38.03342 | 67.5896 | 0.01796196 | 0.07076941
| mp-1213014_Li | Li0-0.5ErTl(WO4)2 | ['Er', 'Tl', 'W', 'O'] | ErTl(WO4)2 | LiEr2Tl2(WO4)4 | 0.3686565 | 15.38921 | 5.673333 | 0 | 0.07327889
| mp-1213209_Li | Li0-0.5CsTm(WO4)2 | ['Cs', 'Tm', 'W', 'O'] | CsTm(WO4)2 | Cs2LiTm2(WO4)4 | 1.226253 | 16.73032 | 20.51561 | 0.00703068 | 0.06550831
| mp-1213434_Li | Li0-1CuP4(RuO7)2 | ['Cu', 'P', 'Ru', 'O'] | CuP4(RuO7)2 | LiCuP4(RuO7)2 | 2.595428 | 43.19241 | 112.1028 | 0.01072789 | 0.05647597
| mp-1213744_Li | Li0-0.5CrCu(WO4)2 | ['Cr', 'Cu', 'W', 'O'] | CrCu(WO4)2 | LiCr2Cu2(WO4)4 | 1.474245 | 21.80089 | 32.13986 | 0.07107749 | 0.1189933
| mp-1214709_Li | Li0-1Ba2Eu(CuO2)4 | ['Ba', 'Eu', 'Cu', 'O'] | Ba2Eu(CuO2)4 | Ba2LiEu(CuO2)4 | 1.01988 | 32.85549 | 33.50867 | 0 | 0.07391168
| mp-1216366_Li | Li0-4VFe3(PO4)4 | ['V', 'Fe', 'P', 'O'] | VFe3(PO4)4 | Li4VFe3(PO4)4 | 3.2159 | 171.221 | 550.6297 | 0.02508313 | 0.006938646
| mp-1217718_Li | Li0-0.5Tb2AlFeO6 | ['Tb', 'Al', 'Fe', 'O'] | Tb2AlFeO6 | LiTb4Al2(FeO6)2 | 0.4268232 | 26.79376 | 11.4362 | 0.01790921 | 0.1033396
| mp-1217907_Li | Li0-1TaNb(AgO3)2 | ['Ta', 'Nb', 'Ag', 'O'] | TaNb(AgO3)2 | LiTaNb(AgO3)2 | 0.7235468 | 45.23243 | 32.72778 | 0.05387266 | 0.2993445
| mp-1218310_Li | Li0-1SrEu(CoO3)2 | ['Sr', 'Eu', 'Co', 'O'] | SrEu(CoO3)2 | SrLiEu(CoO3)2 | -0.04217764 | 58.21501 | -2.455372 | 0.07597088 | 0.3712808
| mp-1218651_Li | Li0-1Sr4Mn2Ga2O11 | ['Sr', 'Mn', 'Ga', 'O'] | Sr4Mn2Ga2O11 | Sr4LiMn2Ga2O11 | 1.53347 | 34.24075 | 52.50716 | 0.09590241 | 0.1408917
| mp-1218775_Li | Li0-0.5Sr2MnGaO5 | ['Sr', 'Mn', 'Ga', 'O'] | Sr2MnGaO5 | Sr4LiMn2(GaO5)2 | 1.85238 | 34.95524 | 64.75038 | 0.01982282 | 0.01038213
| mp-1218828_Li | Li0-1Sr2FeO3F | ['Sr', 'Fe', 'O', 'F'] | Sr2FeO3F | Sr2LiFeO3F | -1.832307 | 87.8672 | -160.9997 | 0 | 0.4289649
| mp-1219209_Li | Li0-1Sm3Bi(Ru2O7)2 | ['Sm', 'Bi', 'Ru', 'O'] | Sm3Bi(Ru2O7)2 | LiSm3Bi(Ru2O7)2 | 1.347872 | 20.69176 | 27.88986 | 0.005942379 | 0.05239094
| mp-1219504_Li | Li0-1Sb3TeClO6 | ['Sb', 'Te', 'Cl', 'O'] | Sb3TeClO6 | LiSb3TeClO6 | 0.2087786 | 42.45642 | 8.863993 | 0.001666545 | 0.2212871
| mp-1219576_Li | Li0-0.5RbNbTeO6 | ['Rb', 'Nb', 'Te', 'O'] | RbNbTeO6 | Rb2LiNb2(TeO6)2 | 1.174598 | 33.05225 | 38.8231 | 0 | 0.08897191
| mp-1220555_Li | Li0-0.5Nd2NbInO7 | ['Nd', 'Nb', 'In', 'O'] | Nd2NbInO7 | LiNd4Nb2In2O14 | -0.1360441 | 21.90828 | -2.980493 | 0.02842096 | 0.1073931
| mp-1222267_Li | Li0-1LuZnFeO4 | ['Lu', 'Zn', 'Fe', 'O'] | LuZnFeO4 | LiLuZnFeO4 | 0.8460773 | 72.99681 | 61.76095 | 0.04871057 | 0.1803226
| mp-1223010_Li | Li0-0.5LaFeTeO6 | ['La', 'Fe', 'Te', 'O'] | LaFeTeO6 | LiLa2Fe2(TeO6)2 | 1.536898 | 31.76906 | 48.82579 | 0 | 0.05937882
| mp-1223132_Li | Li0-1La4Ni3WO12 | ['La', 'Ni', 'W', 'O'] | La4Ni3WO12 | LiLa4Ni3WO12 | -1.05546 | 24.04851 | -25.38225 | 0.1585844 | 0.304437
| mp-1223350_Li | Li0-0.5La2GaFeO6 | ['La', 'Ga', 'Fe', 'O'] | La2GaFeO6 | LiLa4Ga2(FeO6)2 | -0.2283625 | 26.6498 | -6.085814 | 0.01917128 | 0.1356454
| mp-1228305_Li | Li0-1Ba2TbSnO6 | ['Ba', 'Tb', 'Sn', 'O'] | Ba2TbSnO6 | Ba2LiTbSnO6 | 1.919812 | 40.90413 | 78.52823 | 0.01741745 | 0.108208
| mp-1228519_Li | Li0-1Ba2LaCu3O7 | ['Ba', 'La', 'Cu', 'O'] | Ba2LaCu3O7 | Ba2LiLaCu3O7 | 1.063342 | 37.06294 | 39.41057 | 0.0667289 | 0.1527703
| mp-1324942_Li | Li0-1MnPHO5 | ['Mn', 'P', 'H', 'O'] | MnPHO5 | LiMnPHO5 | -0.9794302 | 154.1575 | -150.9865 | 2.776689 | 3.038138
| mp-1337078_Li | Li0-1SnPHO5 | ['Sn', 'P', 'H', 'O'] | SnPHO5 | LiSnPHO5 | 3.131277 | 112.7867 | 353.1665 | 3.170821 | 2.776475
| mp-1400737_Li | Li0-1MnPO4F | ['Mn', 'P', 'O', 'F'] | MnPO4F | LiMnPO4F | 4.072445 | 152.4121 | 620.6897 | 2.871 | 2.565466
| mp-17502_Li | Li0-1SrVPO6 | ['Sr', 'V', 'P', 'O'] | SrVPO6 | SrLiVPO6 | 2.557259 | 98.36393 | 251.542 | 0 | 0.07387349
| mp-18757_Li | Li0-1Sr2CdWO6 | ['Sr', 'Cd', 'W', 'O'] | Sr2CdWO6 | Sr2LiCdWO6 | -0.1117654 | 46.65765 | -5.21471 | 0.02386957 | 0.20578137
| mp-18794_Li | Li0-0.5Sm2TiMnO6 | ['Sm', 'Ti', 'Mn', 'O'] | Sm2TiMnO6 | LiSm4Ti2Mn2O12 | -0.9848119 | 26.64206 | -26.23742 | 0.01838078 | 0.1276677
| mp-19194_Li | Li0-0.5BaMnP2O7 | ['Ba', 'Mn', 'P', 'O'] | BaMnP2O7 | Ba2LiMn2(P2O7)2 | -1.156448 | 36.24968 | -41.92086 | 0.008754823 | 0.1543154
| mp-19296_Li | Li0-0.5SrVSi2O7 | ['Sr', 'V', 'Si', 'O'] | SrVSi2O7 | Sr2LiV2(Si2O7)2 | 0.840732 | 43.20049 | 36.32004 | 0.00246826 | 0.08146236
| mp-19383_Li | Li0-1Ti4Mn(PO4)6 | ['Ti', 'Mn', 'P', 'O'] | Ti4Mn(PO4)6 | LiTi4Mn(PO4)6 | 2.277861 | 32.55866 | 74.1641 | 0 | 0.003285195
| mp-19481_Li | Li0-1Rb2V(PO4)2 | ['Rb', 'V', 'P', 'O'] | Rb2V(PO4)2 | Rb2LiV(PO4)2 | 1.269473 | 64.00188 | 81.24868 | 0 | 0.0916518
| mp-23123_Li | Li0-1FeMoClO4 | ['Fe', 'Mo', 'Cl', 'O'] | FeMoClO4 | LiFeMoClO4 | 3.429464 | 103.8107 | 356.0149 | 0.01746983 | 0
| mp-23637_Li | Li0-0.5VBiPbO5 | ['V', 'Bi', 'Pb', 'O'] | VBiPbO5 | LiV2Bi2(PbO5)2 | -1.851409 | 24.3389 | -45.06127 | 0.0174423 | 0.2588185
| mp-23895_Li | Li0-0.5MnPH2O5 | ['Mn', 'P', 'H', 'O'] | MnPH2O5 | LiMn2P2(H2O5)2 | 3.094365 | 78.18621 | 241.9367 | 0 | 0.02046001
| mp-25305_Li | Li0-1.5Y2Ti2S2O5 | ['Y', 'Ti', 'S', 'O'] | Y2Ti2S2O5 | Li3Y4Ti4(S2O5)2 | 0.73439923 | 93.91195 | 68.96886 | 0 | 0.08820435
| mp-25380_Li | Li0-1CuPO4F | ['Cu', 'P', 'O', 'F'] | CuPO4F | LiCuPO4F | 5.134152 | 145.2995 | 745.9899 | 0.1226925 | 0.04548482
| mp-25382_Li | Li0-2FePO4F | ['Fe', 'P', 'O', 'F'] | FePO4F | Li2FePO4F | 4.009289 | 291.8013 | 1169.916 | 0.09126699 | 0.04040071
| mp-25390_Li | Li0-2CoPO4F | ['Co', 'P', 'O', 'F'] | CoPO4F | Li2CoPO4F | 4.558548 | 286.9769 | 1308.198 | 0.0992961 | 0.0532091
| mp-25391_Li | Li0-2CrPO4F | ['Cr', 'P', 'O', 'F'] | CrPO4F | Li2CrPO4F | 3.376454 | 298.0461 | 1006.339 | 0.04424796 | 0.04091348
| mp-25394_Li | Li1-3MnPCO7 | ['Mn', 'P', 'C', 'O'] | LiMnPCO7 | Li3MnPCO7 | 3.676844 | 232.3076 | 854.1589 | 0.01618403 | 0.04974989
| mp-25395_Li | Li0-2MnPO4F | ['Mn', 'P', 'O', 'F'] | MnPO4F | Li2MnPO4F | 4.03617 | 293.2492 | 1183.604 | 0.03298565 | 0.04788171
| mp-25396_Li | Li1-3NiPCO7 | ['Ni', 'P', 'C', 'O'] | LiNiPCO7 | Li3NiPCO7 | 4.956461 | 228.5873 | 1132.984 | 0.1783013 | 0.03721471
| mp-25397_Li | Li0-2NiPO4F | ['Ni', 'P', 'O', 'F'] | NiPO4F | Li2NiPO4F | 5.057703 | 287.3458 | 1453.309 | 0.2417694 | 0.03036017
| mp-25398_Li | Li1-2PWCO7 | ['P', 'W', 'C', 'O'] | LiPWCO7 | Li2PWCO7 | 2.387302 | 75.98897 | 181.4086 | 0.07714888 | 0.1011069
| mp-25400_Li | Li1-3TiPCO7 | ['Ti', 'P', 'C', 'O'] | LiTiPCO7 | Li3TiPCO7 | 1.083587 | 239.6517 | 259.6835 | 0.024933 | 0.2787373
| mp-25401_Li | Li0-2TiPO4F | ['Ti', 'P', 'O', 'F'] | TiPO4F | Li2TiPO4F | 1.111851 | 305.0497 | 339.1699 | 0.004674844 | 0.2694015
| mp-25402_Li | Li1-3VPCO7 | ['V', 'P', 'C', 'O'] | LiVPCO7 | Li3VPCO7 | 2.725834 | 236.4022 | 644.3931 | 0.0433803 | 0.0685425
| mp-25403_Li | Li0-2VPO4F | ['V', 'P', 'O', 'F'] | VPO4F | Li2VPO4F | 2.813267 | 299.8041 | 843.4292 | 0 | 0.0351942
| mp-25406_Li | Li1-3FePCO7 | ['Fe', 'P', 'C', 'O'] | LiFePCO7 | Li3FePCO7 | 3.820837 | 231.3981 | 884.1343 | 0.06026314 | 0.03993692
| mp-25416_Li | Li0-1PWO4F | ['P', 'W', 'O', 'F'] | PWO4F | LiPWO4F | 2.34429 | 87.94557 | 206.1699 | 0 | 0.05453121
| mp-25423_Li | Li1-2VPO4F | ['V', 'P', 'O', 'F'] | LiVPO4F | Li2VPO4F | 2.007439 | 149.9021 | 300.9193 | 0 | 0.01700451
| mp-25454_Li | Li1-3CoPCO7 | ['Co', 'P', 'C', 'O'] | LiCoPCO7 | Li3CoPCO7 | 4.146515 | 228.3538 | 946.8725 | 0.05316876 | 0.03933516
| mp-25455_Li | Li1.5-2.5CrPCO7 | ['Cr', 'P', 'C', 'O'] | Li3Cr2P2(CO7)2 | Li5Cr2P2(CO7)2 | 3.262815 | 119.4741 | 389.8218 | 0.04810254 | 0.05443154
| mp-25456_Li | Li1-2CuPCO7 | ['Cu', 'P', 'C', 'O'] | LiCuPCO7 | Li2CuPCO7 | 4.62499 | 115.3207 | 533.357 | 0.0748341 | 0.03392251
| mp-532590_Li | Li0-1MgCr7(SO4)12 | ['Mg', 'Cr', 'S', 'O'] | MgCr7(SO4)12 | LiMgCr7(SO4)12 | 4.780452 | 17.31395 | 82.76853 | 0.006392139 | 0.004807484
| mp-532743_Li | Li0-2Ti4Ni(PO5)4 | ['Ti', 'Ni', 'P', 'O'] | Ti4Ni(PO5)4 | Li2Ti4Ni(PO5)4 | 5.059152 | 75.71826 | 383.0702 | 0.06369376 | 0.01016596
| mp-543079_Li | Li0-1Rb5Si2NiO8 | ['Rb', 'Si', 'Ni', 'O'] | Rb5Si2NiO8 | Rb5LiSi2NiO8 | 3.378374 | 39.58044 | 133.7175 | 0.03249004 | 0.01799305
| mp-543110_Li | Li0-1Nd2Tl(MoO4)4 | ['Nd', 'Tl', 'Mo', 'O'] | Nd2Tl(MoO4)4 | LiNd2Tl(MoO4)4 | 4.874744 | 23.51918 | 114.65 | 0.06450082 | 0.007120005
| mp-552537_Li | Li0-1Sr2CuBrO2 | ['Sr', 'Cu', 'Br', 'O'] | Sr2CuBrO2 | Sr2LiCuBrO2 | -1.255335 | 74.94197 | -94.07725 | 0 | 0.4200321
| mp-553997_Li | Li0-1Na2Mn(PO3)5 | ['Na', 'Mn', 'P', 'O'] | Na2Mn(PO3)5 | Na2LiMn(PO3)5 | 2.908053 | 53.31311 | 155.0374 | 0 | 0.04157274
| mp-554324_Li | Li0-1Ca9Mn(PO4)7 | ['Ca', 'Mn', 'P', 'O'] | Ca9Mn(PO4)7 | LiCa9Mn(PO4)7 | 4.469982 | 24.64775 | 110.175 | 0.01900327 | 0
| mp-554446_Li | Li1-2NiPO4F | ['Ni', 'P', 'O', 'F'] | LiNiPO4F | Li2NiPO4F | 4.692829 | 143.6729 | 674.2323 | 0.08539005 | 0.02967421
| mp-554493_Li | Li0-0.5BiAsPbO5 | ['Bi', 'As', 'Pb', 'O'] | BiAsPbO5 | LiBi2As2(PbO5)2 | 0.8994778 | 23.3231 | 20.97861 | 0.01107632 | 0.1110386
| mp-554656_Li | Li4-5VP2(O4F)2 | ['V', 'P', 'O', 'F'] | Li4VP2(O4F)2 | Li5VP2(O4F)2 | 3.823998 | 85.46771 | 326.8284 | 0.02731361 | 0.006114228
| mp-554701_Li | Li0-2SbP(OF3)2 | ['Sb', 'P', 'O', 'F'] | SbP(OF3)2 | Li2SbP(OF3)2 | 3.196905 | 171.4719 | 548.1794 | 0 | 0.08631389
| mp-554810_Li | Li0-1Ba2VP2O9 | ['Ba', 'V', 'P', 'O'] | Ba2VP2O9 | Ba2LiVP2O9 | 1.19474 | 49.7726 | 59.46532 | 0 | 0.0929643
| mp-555641_Li | Li0-1Nb2Te4Cl10O | ['Nb', 'Te', 'Cl', 'O'] | Nb2Te4Cl10O | LiNb2Te4Cl10O | 2.519475 | 24.96219 | 62.89161 | 0.007754286 | 0.02840053
| mp-556540_Li | Li0-1.5Na3Fe3(PO4)4 | ['Na', 'Fe', 'P', 'O'] | Na3Fe3(PO4)4 | Na6Li3Fe6(PO4)8 | 2.361164 | 64.13871 | 151.442 | 0 | 0.03993108
| mp-556603_Li | Li0-1FeWClO4 | ['Fe', 'W', 'Cl', 'O'] | FeWClO4 | LiFeWClO4 | 3.389766 | 77.44378 | 262.5163 | 0.07392136 | 0.03692522
| mp-556822_Li | Li0-1Na2CuP2O7 | ['Na', 'Cu', 'P', 'O'] | Na2CuP2O7 | Na2LiCuP2O7 | 2.04586 | 92.28847 | 188.8093 | 0.008205520625 | 0.08771209
| mp-558049_Li | Li0-2Na2V3P2O13 | ['Na', 'V', 'P', 'O'] | Na2V3P2O13 | Na2Li2V3P2O13 | 2.682647 | 111.0653 | 297.9489 | 0 | 0.06294564
| mp-558128_Li | Li0-0.5KNd2NbO6 | ['K', 'Nd', 'Nb', 'O'] | KNd2NbO6 | K2LiNd4Nb2O12 | -0.4442501 | 25.77286 | -11.44959 | 0 | 0.06091817
| mp-558509_Li | Li0-0.5BaVSi2O7 | ['Ba', 'V', 'Si', 'O'] | BaVSi2O7 | Ba2LiV2(Si2O7)2 | -0.178436 | 37.23402 | -6.643891 | 0.02117343 | 0.1401411
| mp-558850_Li | Li0-0.5RbNd(WO4)2 | ['Rb', 'Nd', 'W', 'O'] | RbNd(WO4)2 | Rb2LiNd2(WO4)4 | 1.177543 | 18.386 | 21.65031 | 0 | 0.03597876
| mp-558956_Li | Li0-1K2VPO6 | ['K', 'V', 'P', 'O'] | K2VPO6 | K2LiVPO6 | 1.902613 | 101.8877 | 193.8528 | 0 | 0.08393475
| mp-559118_Li | Li0-1CsTa(PO4)2 | ['Cs', 'Ta', 'P', 'O'] | CsTa(PO4)2 | CsLiTa(PO4)2 | 0.05655691 | 52.47608 | 2.967885 | 0 | 0.147794
| mp-559270_Li | Li0-0.5RbBa4Sb3O | ['Rb', 'Ba', 'Sb', 'O'] | RbBa4Sb3O | Rb2Ba8Li(Sb3O)2 | -0.6842128 | 13.14409 | -8.993357 | 0 | 0.07292206
| mp-559279_Li | Li0-1RbV(PO4)2 | ['Rb', 'V', 'P', 'O'] | RbV(PO4)2 | RbLiV(PO4)2 | 3.002796 | 80.41417 | 241.4674 | 0 | 0.05634264
| mp-559702_Li | Li0-1Pr2Ta2Cl2O7 | ['Pr', 'Ta', 'Cl', 'O'] | Pr2Ta2Cl2O7 | LiPr2Ta2Cl2O7 | 0.9596619 | 32.15327 | 30.85627 | 0 | 0.03720147
| mp-559869_Li | Li0-1Na2VPO6 | ['Na', 'V', 'P', 'O'] | Na2VPO6 | Na2LiVPO6 | 2.123022 | 116.1081 | 246.5 | 0 | 0.09661648
| mp-560549_Li | Li0-0.25AuSeClO3 | ['Au', 'Se', 'Cl', 'O'] | AuSeClO3 | LiAu4Se4(ClO3)4 | 2.648989 | 18.55477 | 49.15139 | 0 | 0.04445523
| mp-560642_Li | Li0-1Na3SbP2O9 | ['Na', 'Sb', 'P', 'O'] | Na3SbP2O9 | Na3LiSbP2O9 | 1.643641 | 66.404 | 109.1444 | 0 | 0.08266531
| mp-561349_Li | Li0-1RbVPO5 | ['Rb', 'V', 'P', 'O'] | RbVPO5 | RbLiVPO5 | 1.423565 | 105.3844 | 150.0216 | 0 | 0.1281914
| mp-622108_Li | Li0-1Ba2TmCu3O7 | ['Ba', 'Tm', 'Cu', 'O'] | Ba2TmCu3O7 | Ba2LiTmCu3O7 | 0.7468273 | 35.58523 | 26.57602 | 0.03600769 | 0.1462765
| mp-6467_Li | Li0-1Na2CuP2O7 | ['Na', 'Cu', 'P', 'O'] | Na2CuP2O7 | Na2LiCuP2O7 | 2.038119 | 92.28847 | 188.0949 | 0 | 0.08073322
| mp-6488_Li | Li0-0.5KTiAsO5 | ['K', 'Ti', 'As', 'O'] | KTiAsO5 | K2LiTi2(AsO5)2 | 0.8555945 | 54.61789 | 46.73077 | 0 | 0.1074256
| mp-6838_Li | Li0-1Na2Fe(Si2O5)3 | ['Na', 'Fe', 'Si', 'O'] | Na2Fe(Si2O5)3 | Na2LiFe(Si2O5)3 | 5.448513 | 51.81338 | 282.3059 | 0.07001331 | 7.439675e-05
| mp-699599_Li | Li0-1Ca9Co(PO4)7 | ['Ca', 'Co', 'P', 'O'] | Ca9Co(PO4)7 | LiCa9Co(PO4)7 | 3.038167 | 24.55752 | 74.60984 | 0.004759217 | 0.02483177
| mp-705884_Li | Li0-2FePHO5 | ['Fe', 'P', 'H', 'O'] | FePHO5 | Li2FePHO5 | 3.740409 | 294.9988 | 1103.416 | 0.1006086425 | 0.04680597
| mp-727163_Li | Li0-1MgCr7(SO4)12 | ['Mg', 'Cr', 'S', 'O'] | MgCr7(SO4)12 | LiMgCr7(SO4)12 | -6.934789 | 17.31395 | -120.0686 | 3.694183 | 3.808938
| mp-734805_Li | Li0-1MnP2HO7 | ['Mn', 'P', 'H', 'O'] | MnP2HO7 | LiMnP2HO7 | 3.443146 | 113.1674 | 389.652 | 0 | 0.03673087
| mp-743603_Li | Li0-6Ti3Fe(PO4)6 | ['Ti', 'Fe', 'P', 'O'] | Ti3Fe(PO4)6 | Li6Ti3Fe(PO4)6 | 3.251738 | 198.3042 | 644.8334 | 0.0363453 | 0.07686674
| mp-752490_Li | Li0-3VFe(P2O7)2 | ['V', 'Fe', 'P', 'O'] | VFe(P2O7)2 | Li3VFe(P2O7)2 | 3.761031 | 169.0959 | 635.9749 | 0.01063067 | 0.0002882958
| mp-752491_Li | Li0-3VCr(P2O7)2 | ['V', 'Cr', 'P', 'O'] | VCr(P2O7)2 | Li3VCr(P2O7)2 | 3.421769275 | 170.4758 | 583.3289 | 0.02100275 | 0.0186327
| mp-752522_Li | Li2-4Fe2P4H3O16 | ['Fe', 'P', 'H', 'O'] | Li2Fe2P4H3O16 | Li4Fe2P4H3O16 | 4.275044 | 102.6163 | 438.689 | 0.06201076 | 0.02142687
| mp-752611_Li | Li1-4NbTe2WO12 | ['Nb', 'Te', 'W', 'O'] | LiNbTe2WO12 | Li4NbTe2WO12 | 3.060658 | 106.963 | 327.3773 | 0.02375346 | 0.07394638
| mp-752716_Li | Li0-2VNi(PO4)2 | ['V', 'Ni', 'P', 'O'] | VNi(PO4)2 | Li2VNi(PO4)2 | 3.119847 | 171.0044 | 533.5074 | 0.04357785 | 0.04132918
| mp-752723_Li | Li0.5-2VH2OF5 | ['V', 'H', 'O', 'F'] | LiV2H4(OF5)2 | Li2VH2OF5 | 3.922542 | 226.0701 | 886.7694 | 0.03229302 | 0.06225908
| mp-752786_Li | Li0-4Ti3Co3(TeO8)2 | ['Ti', 'Co', 'Te', 'O'] | Ti3Co3(TeO8)2 | Li4Ti3Co3(TeO8)2 | 3.647129 | 124.7516 | 454.9852 | 0.1008467 | 0.03868937
| mp-752805_Li | Li0-6Mn3V(PO4)6 | ['Mn', 'V', 'P', 'O'] | Mn3V(PO4)6 | Li6Mn3V(PO4)6 | 3.96502 | 194.3945 | 770.7778 | 0.03994486 | 0.06203603
| mp-752967_Li | Li0-4V2P4H3O16 | ['V', 'P', 'H', 'O'] | V2P4H3O16 | Li4V2P4H3O16 | 3.708166 | 209.1593 | 775.5975 | 0.07867954 | 0.02687794
| mp-753012_Li | Li1-4VTe(WO6)2 | ['V', 'Te', 'W', 'O'] | LiVTe(WO6)2 | Li4VTe(WO6)2 | 3.202912 | 104.9696 | 336.2084 | 0.05030554 | 0.05756162
| mp-753029_Li | Li0-4Ti3Fe3(SbO8)2 | ['Ti', 'Fe', 'Sb', 'O'] | Ti3Fe3(SbO8)2 | Li4Ti3Fe3(SbO8)2 | 3.318056 | 127.8681 | 424.2735 | 0.123849 | 0.04813796
| mp-753051_Li | Li0-1CrPHO5 | ['Cr', 'P', 'H', 'O'] | CrPHO5 | LiCrPHO5 | 4.668294 | 156.811 | 732.0399 | 0.02766635 | 0
| mp-753100_Li | Li0-4Ni3Sn(PO4)4 | ['Ni', 'Sn', 'P', 'O'] | Ni3Sn(PO4)4 | Li4Ni3Sn(PO4)4 | 3.72039 | 152.6194 | 567.8038 | 0.08348409 | 0.04888206
| mp-753239_Li | Li0-1SnPHO5 | ['Sn', 'P', 'H', 'O'] | SnPHO5 | LiSnPHO5 | 2.314324 | 112.7867 | 261.0251 | 0 | 0.04874012
| mp-753250_Li | Li0-2CoSn(PO4)2 | ['Co', 'Sn', 'P', 'O'] | CoSn(PO4)2 | Li2CoSn(PO4)2 | 2.57499 | 140.5176 | 361.8315 | 0.03733704 | 0.08041628
| mp-753297_Li | Li0-4V3Cr3(TeO8)2 | ['V', 'Cr', 'Te', 'O'] | V3Cr3(TeO8)2 | Li4V3Cr3(TeO8)2 | 3.192743 | 126.4568 | 403.744 | 0.09782509 | 0.03745236
| mp-753433_Li | Li0-1SrLa3MnO8 | ['Sr', 'La', 'Mn', 'O'] | SrLa3MnO8 | SrLiLa3MnO8 | 4.527683 | 38.60713 | 174.8008 | 0.1490449 | 0.01937157
| mp-753516_Li | Li0.5-1.5VP2HO8 | ['V', 'P', 'H', 'O'] | LiV2P4(HO8)2 | Li3V2P4(HO8)2 | 4.110078 | 106.2271 | 436.6016 | 0.05428819 | 0.07078069
| mp-753543_Li | Li0-2VSn(PO4)2 | ['V', 'Sn', 'P', 'O'] | VSn(PO4)2 | Li2VSn(PO4)2 | 2.615451 | 143.5244 | 375.3811 | 0.0808524 | 0.07190341
| mp-753545_Li | Li0-4Mn3Co2Te3O16 | ['Mn', 'Co', 'Te', 'O'] | Mn3Co2Te3O16 | Li4Mn3Co2Te3O16 | 3.369767 | 112.9393 | 380.5791 | 0.1374524 | 0.09978387
| mp-753560_Li | Li0-2VPHO5 | ['V', 'P', 'H', 'O'] | VPHO5 | Li2VPHO5 | 2.479367 | 303.1804 | 751.6955 | 0 | 0.06384671
| mp-753718_Li | Li0-4Mn3V3(TeO8)2 | ['Mn', 'V', 'Te', 'O'] | Mn3V3(TeO8)2 | Li4Mn3V3(TeO8)2 | 3.340922 | 125.1539 | 418.1293 | 0.1184914 | 0.0816004
| mp-753744_Li | Li0-4MnCu3(PO4)4 | ['Mn', 'Cu', 'P', 'O'] | MnCu3(PO4)4 | Li4MnCu3(PO4)4 | 4.128802 | 164.1178 | 677.6099 | 0.03909224 | 0.04318488
| mp-753758_Li | Li4-1Fe3Co2Ni3O16 | ['Fe', 'Co', 'Ni', 'O'] | Li4Fe3Co2Ni3O16 | Li10Fe3Co2Ni3O16 | 3.9873198 | 204.3621 | 814.8572 | 0.2851365 | 0.09357912
| mp-753896_Li | Li0-4Mn3Sb(PO4)4 | ['Mn', 'Sb', 'P', 'O'] | Mn3Sb(PO4)4 | Li4Mn3Sb(PO4)4 | 3.106595 | 154.4256 | 479.7379 | 0.07110628 | 0.08853284
| mp-753933_Li | Li1-4SbTe2WO12 | ['Sb', 'Te', 'W', 'O'] | LiSbTe2WO12 | Li4SbTe2WO12 | 3.169328 | 103.0091 | 326.4695 | 0.04083131 | 0.08480548
| mp-753987_Li | Li0-4Mn2Co3Te3O16 | ['Mn', 'Co', 'Te', 'O'] | Mn2Co3Te3O16 | Li4Mn2Co3Te3O16 | 3.610462 | 112.4659 | 406.054 | 0.1486548 | 0.08492597
| mp-754076_Li | Li0-4Mn3Fe3(CoO8)2 | ['Mn', 'Fe', 'Co', 'O'] | Mn3Fe3(CoO8)2 | Li4Mn3Fe3(CoO8)2 | 3.871283 | 146.0631 | 565.4515 | 0.132033 | 0.1362227
| mp-754249_Li | Li3-4ZrNb(TeO6)2 | ['Zr', 'Nb', 'Te', 'O'] | Li3ZrNb(TeO6)2 | Li4ZrNb(TeO6)2 | 2.706314 | 40.66455 | 110.051 | 0.02124723 | 0.0578792
| mp-754499_Li | Li0-2MnCSO7 | ['Mn', 'C', 'S', 'O'] | MnCSO7 | Li2MnCSO7 | 4.264617 | 238.3503 | 1016.473 | 0.08731661 | 0.0681244
| mp-754500_Li | Li1-4Sn2P4H3O16 | ['Sn', 'P', 'H', 'O'] | LiSn2P4H3O16 | Li4Sn2P4H3O16 | 2.55475 | 124.0631 | 316.9502 | 0.04132708 | 0.06561824
| mp-754558_Li | Li0-2FeNi(PO4)2 | ['Fe', 'Ni', 'P', 'O'] | FeNi(PO4)2 | Li2FeNi(PO4)2 | 4.231797 | 168.3705 | 712.5098 | 0.06925208 | 0.00236561
| mp-754635_Li | Li0-2MnFe(PO4)2 | ['Mn', 'Fe', 'P', 'O'] | MnFe(PO4)2 | Li2MnFe(PO4)2 | 3.632984 | 170.3803 | 618.9888 | 0.0120783 | 0.001092972
| mp-754644_Li | Li0-4CrNi3(PO4)4 | ['Cr', 'Ni', 'P', 'O'] | CrNi3(PO4)4 | Li4CrNi3(PO4)4 | 4.358845 | 168.6355 | 735.0559 | 0.09487148 | 0.02127839
| mp-754681_Li | Li0-4Mn3Cr2Sb3O16 | ['Mn', 'Cr', 'Sb', 'O'] | Mn3Cr2Sb3O16 | Li4Mn3Cr2Sb3O16 | 3.336726 | 116.8023 | 389.7373 | 0.09624983 | 0.1105379
| mp-754762_Li | Li0-4Mn3V2Cr3O16 | ['Mn', 'V', 'Cr', 'O'] | Mn3V2Cr3O16 | Li4Mn3V2Cr3O16 | 3.731875 | 151.7552 | 566.3315 | 0.08364108 | 0.1431678
| mp-754793_Li | Li0-2CoPHO5 | ['Co', 'P', 'H', 'O'] | CoPHO5 | Li2CoPHO5 | 4.050469 | 290.0689 | 1174.915 | 0.07186945 | 0.0614274
| mp-754799_Li | Li0-2MnV4CuO12 | ['Mn', 'V', 'Cu', 'O'] | MnV4CuO12 | Li2MnV4CuO12 | 3.730421 | 101.4968 | 378.6257 | 0.1313252 | 0.07811713
| mp-754990_Li | Li0.5-2VP2HO8 | ['V', 'P', 'H', 'O'] | LiV2P4(HO8)2 | Li2VP2HO8 | 4.109640575 | 157.1786 | 645.9475 | 0.05237117 | 0.000966307
| mp-754995_Li | Li0-2MnPHO5 | ['Mn', 'P', 'H', 'O'] | MnPHO5 | Li2MnPHO5 | 3.519109 | 296.4786 | 1043.341 | 0.02270958 | 0.05510109125
| mp-755025_Li | Li0-2VCu(PO4)2 | ['V', 'Cu', 'P', 'O'] | VCu(PO4)2 | Li2VCu(PO4)2 | 3.244211 | 168.3974 | 546.3167 | 0.03857701 | 0.06674843
| mp-755078_Li | Li0-1Sr2Ti6N2O11 | ['Sr', 'Ti', 'N', 'O'] | Sr2Ti6N2O11 | Sr2LiTi6N2O11 | 0.9332413 | 39.80084 | 37.14379 | 0.02855085 | 0.08387681
| mp-755148_Li | Li0-2CuSb(PO4)2 | ['Cu', 'Sb', 'P', 'O'] | CuSb(PO4)2 | Li2CuSb(PO4)2 | 3.081315 | 137.7505 | 424.4528 | 0.07069053 | 0.1103401
| mp-755185_Li | Li0-1SbPHO5 | ['Sb', 'P', 'H', 'O'] | SbPHO5 | LiSbPHO5 | 2.806527 | 111.3575 | 312.5277 | 0.02963243 | 0.07638991
| mp-755215_Li | Li0-4Ti2Mn3Fe3O16 | ['Ti', 'Mn', 'Fe', 'O'] | Ti2Mn3Fe3O16 | Li4Ti2Mn3Fe3O16 | 4.23038 | 150.6045 | 637.1142 | 0.1222444 | 0.03863681
| mp-755384_Li | Li0-1La3Ti3CrO12 | ['La', 'Ti', 'Cr', 'O'] | La3Ti3CrO12 | LiLa3Ti3CrO12 | 1.394546 | 33.03737 | 46.07215 | 0.04535527 | 0.05787844
| mp-755452_Li | Li0-2.5MnCo(PO4)2 | ['Mn', 'Co', 'P', 'O'] | MnCo(PO4)2 | Li5Mn2Co2(PO4)4 | 3.3465 | 208.6261 | 698.1672 | 0.02984935 | 0.09327728
| mp-755553_Li | Li0-4FeNi3(PO4)4 | ['Fe', 'Ni', 'P', 'O'] | FeNi3(PO4)4 | Li4FeNi3(PO4)4 | 4.589749 | 167.6207 | 769.3368 | 0.09020934 | 0.003357259
| mp-755599_Li | Li0-4Cr3Sn3(SbO8)2 | ['Cr', 'Sn', 'Sb', 'O'] | Cr3Sn3(SbO8)2 | Li4Cr3Sn3(SbO8)2 | 3.038074 | 103.1428 | 313.3556 | 0.1258388 | 0.06411782
| mp-755636_Li | Li0-1NaFe2(SiO3)4 | ['Na', 'Fe', 'Si', 'O'] | NaFe2(SiO3)4 | NaLiFe2(SiO3)4 | 4.853935 | 60.09899 | 291.7166 | 0.06641329 | 0.008898546
| mp-755726_Li | Li1-2FePCO7 | ['Fe', 'P', 'C', 'O'] | LiFePCO7 | Li2FePCO7 | 4.407487 | 119.2729 | 525.6937 | 0.05491188 | 0.02789923
| mp-755828_Li | Li0-2V4CrCuO12 | ['V', 'Cr', 'Cu', 'O'] | V4CrCuO12 | Li2V4CrCuO12 | 2.592849 | 102.0653 | 264.64 | 0.03284332 | 0.09900145
| mp-755961_Li | Li0-4Mn3Cr3(WO8)2 | ['Mn', 'Cr', 'W', 'O'] | Mn3Cr3(WO8)2 | Li4Mn3Cr3(WO8)2 | 3.384494 | 110.2673 | 373.199 | 0.08641574 | 0.081377092
| mp-755976_Li | Li0-2MnV4FeO12 | ['Mn', 'V', 'Fe', 'O'] | MnV4FeO12 | Li2MnV4FeO12 | 2.530035 | 102.9987 | 260.5902 | 0.01248544 | 0.06404269
| mp-755993_Li | Li0-4Mn3Nb2Fe3O16 | ['Mn', 'Nb', 'Fe', 'O'] | Mn3Nb2Fe3O16 | Li4Mn3Nb2Fe3O16 | 3.91822 | 133.6872 | 523.8157 | 0.1060666 | 0.02391861
| mp-756075_Li | Li0-4CrTe(WO6)2 | ['Cr', 'Te', 'W', 'O'] | CrTe(WO6)2 | Li4CrTe(WO6)2 | 3.782647 | 139.767 | 528.6893 | 0.1030925 | 0.07419426
| mp-756092_Li | Li2-4Cr2P4H3O16 | ['Cr', 'P', 'H', 'O'] | Li2Cr2P4H3O16 | Li4Cr2P4H3O16 | 3.690413 | 104.1511 | 384.3605 | 0.05667821 | 0.03346298
| mp-756099_Li | Li0-4Mn3Sn(PO4)4 | ['Mn', 'Sn', 'P', 'O'] | Mn3Sn(PO4)4 | Li4Mn3Sn(PO4)4 | 3.209133 | 155.1071 | 497.7592 | 0.01870375 | 0.03250157
| mp-756167_Li | Li0-2V4CuNiO12 | ['V', 'Cu', 'Ni', 'O'] | V4CuNiO12 | Li2V4CuNiO12 | 2.674011 | 100.7801 | 269.4872 | 0.01058739 | 0.08454168
| mp-756174_Li | Li2-4V2SiGeO10 | ['V', 'Si', 'Ge', 'O'] | Li2V2SiGeO10 | Li4V2SiGeO10 | 3.355244 | 137.3145 | 460.7235 | 0.04599124 | 0.004343093
| mp-756181_Li | Li0-4Ni3Sb(PO4)4 | ['Ni', 'Sb', 'P', 'O'] | Ni3Sb(PO4)4 | Li4Ni3Sb(PO4)4 | 3.320146 | 151.9596 | 504.5281 | 0.08489317 | 0.1014597
| mp-756192_Li | Li0-2ZnFe(PO4)2 | ['Zn', 'Fe', 'P', 'O'] | ZnFe(PO4)2 | Li2ZnFe(PO4)2 | 4.203929 | 164.8923 | 693.1952 | 0.07902083 | 0.02407014
| mp-756295_Li | Li1-2VAsCO7 | ['V', 'As', 'C', 'O'] | LiVAsCO7 | Li2VAsCO7 | 3.292125 | 101.6164 | 334.5338 | 0.04804989 | 0.03908455
| mp-756319_Li | Li2-3FeBPO7 | ['Fe', 'B', 'P', 'O'] | Li2FeBPO7 | Li3FeBPO7 | 5.488449 | 116.3014 | 638.314 | 0.3710658 | 0.2341283
| mp-756337_Li | Li0-2.5CoCu(PO4)2 | ['Co', 'Cu', 'P', 'O'] | CoCu(PO4)2 | Li5Co2Cu2(PO4)4 | 3.999562 | 203.1804 | 812.6328 | 0.05848325 | 0.06680045
| mp-756349_Li | Li0-5Mn3Cu(PO4)4 | ['Mn', 'Cu', 'P', 'O'] | Mn3Cu(PO4)4 | Li5Mn3Cu(PO4)4 | 3.523565 | 208.4257 | 734.4013 | 0.01661439 | 0.05663654
| mp-756357_Li | Li0-4Cr3Cu(PO4)4 | ['Cr', 'Cu', 'P', 'O'] | Cr3Cu(PO4)4 | Li4Cr3Cu(PO4)4 | 3.14012 | 170.9322 | 536.7478 | 0.05147691 | 0.07174911
| mp-756391_Li | Li0-4Mn3Ni(PO4)4 | ['Mn', 'Ni', 'P', 'O'] | Mn3Ni(PO4)4 | Li4Mn3Ni(PO4)4 | 4.036426 | 169.8562 | 685.612 | 0.02677457 | 0.005478267
| mp-756399_Li | Li0-4Mn3Nb2Cr3O16 | ['Mn', 'Nb', 'Cr', 'O'] | Mn3Nb2Cr3O16 | Li4Mn3Nb2Cr3O16 | 3.782515 | 135.6402 | 513.0612 | 0.06202159 | 0.08558445
| mp-756412_Li | Li0-4V3Cr3(WO8)2 | ['V', 'Cr', 'W', 'O'] | V3Cr3(WO8)2 | Li4V3Cr3(WO8)2 | 3.044364 | 111.6441 | 339.8852 | 0.09753412 | 0.006191013
| mp-756438_Li | Li0-4Mn3Ni3(TeO8)2 | ['Mn', 'Ni', 'Te', 'O'] | Mn3Ni3(TeO8)2 | Li4Mn3Ni3(TeO8)2 | 4.182798 | 121.8459 | 509.6567 | 0.07744313 | 0.001312448
| mp-756441_Li | Li2-2.5FePCO7 | ['Fe', 'P', 'C', 'O'] | Li2FePCO7 | Li5Fe2P2(CO7)2 | 2.717656 | 58.72939 | 159.6063 | 0.01081856 | 0.03606806
| mp-756447_Li | Li0-4Ti3Mn3(TeO8)2 | ['Ti', 'Mn', 'Te', 'O'] | Ti3Mn3(TeO8)2 | Li4Ti3Mn3(TeO8)2 | 3.244866 | 126.5161 | 410.528 | 0.08885707 | 0.0559629
| mp-756523_Li | Li0-4Mn3V(PO4)4 | ['Mn', 'V', 'P', 'O'] | Mn3V(PO4)4 | Li4Mn3V(PO4)4 | 3.465227 | 171.9683 | 595.9093 | 0.02913154 | 0.003168419
| mp-756566_Li | Li0-4V3Co3(TeO8)2 | ['V', 'Co', 'Te', 'O'] | V3Co3(TeO8)2 | Li4V3Co3(TeO8)2 | 3.477114 | 123.4269 | 429.1693 | 0.1369242 | 0.1077126
| mp-756609_Li | Li0-4MnFe3(PO4)4 | ['Mn', 'Fe', 'P', 'O'] | MnFe3(PO4)4 | Li4MnFe3(PO4)4 | 3.564185 | 170.1351 | 606.3928 | 0.01966884 | 0.00216876
| mp-756662_Li | Li0-4Al3Cr3(SbO8)2 | ['Al', 'Cr', 'Sb', 'O'] | Al3Cr3(SbO8)2 | Li4Al3Cr3(SbO8)2 | 4.556347 | 140.2838 | 639.1818 | 0.1304298 | 0.002027248
| mp-756676_Li | Li0-4Mn3V2Co3O16 | ['Mn', 'V', 'Co', 'O'] | Mn3V2Co3O16 | Li4Mn3V2Co3O16 | 4.044357 | 147.4125 | 596.1889 | 0.1221186 | 0.07710159
| mp-756766_Li | Li0-4Mn3Fe2Sb3O16 | ['Mn', 'Fe', 'Sb', 'O'] | Mn3Fe2Sb3O16 | Li4Mn3Fe2Sb3O16 | 3.424569 | 115.8309 | 396.6708 | 0.1025851 | 0.06192682
| mp-756780_Li | Li0-4Ti3Mn3Cr2O16 | ['Ti', 'Mn', 'Cr', 'O'] | Ti3Mn3Cr2O16 | Li4Ti3Mn3Cr2O16 | 3.792199 | 153.9957 | 583.9824 | 0.0981576 | 0.1282004
| mp-756786_Li | Li0-4Mn3Fe(PO4)4 | ['Mn', 'Fe', 'P', 'O'] | Mn3Fe(PO4)4 | Li4Mn3Fe(PO4)4 | 3.715209 | 170.6262 | 633.9121 | 0.009637542 | 0.002513214
| mp-756806_Li | Li0-5Mn3Cr(PO4)4 | ['Mn', 'Cr', 'P', 'O'] | Mn3Cr(PO4)4 | Li5Mn3Cr(PO4)4 | 2.74035 | 212.2383 | 581.6073 | 0.01565414 | 0.09164674
| mp-756813_Li | Li0-4TiMn3(PO4)4 | ['Ti', 'Mn', 'P', 'O'] | TiMn3(PO4)4 | Li4TiMn3(PO4)4 | 2.607302 | 172.8206 | 450.5955 | 0.0219247 | 0.08068315
| mp-756830_Li | Li0-2MgCu2(SiO3)4 | ['Mg', 'Cu', 'Si', 'O'] | MgCu2(SiO3)4 | Li2MgCu2(SiO3)4 | 3.667691 | 114.1426 | 418.6399 | 0.06322921 | 0.04817218
| mp-756838_Li | Li0-4Mn3Cr3(SbO8)2 | ['Mn', 'Cr', 'Sb', 'O'] | Mn3Cr3(SbO8)2 | Li4Mn3Cr3(SbO8)2 | 3.934724 | 126.4106 | 497.3909 | 0.0657893 | 0.06672763
| mp-756893_Li | Li0-2MnV4CoO12 | ['Mn', 'V', 'Co', 'O'] | MnV4CoO12 | Li2MnV4CoO12 | 2.62551 | 102.3911 | 268.8289 | 0.01144986 | 0.1035127
| mp-757004_Li | Li0-4Co3Sn(PO4)4 | ['Co', 'Sn', 'P', 'O'] | Co3Sn(PO4)4 | Li4Co3Sn(PO4)4 | 3.083323 | 152.4633 | 470.0935 | 0.05610101 | 0.120035
| mp-757011_Li | Li0-2Mn2Co(PO4)3 | ['Mn', 'Co', 'P', 'O'] | Mn2Co(PO4)3 | Li2Mn2Co(PO4)3 | 4.088258 | 114.6329 | 468.6488 | 0.08933264 | 0.07495152
| mp-757039_Li | Li0-4Fe3Co3(SbO8)2 | ['Fe', 'Co', 'Sb', 'O'] | Fe3Co3(SbO8)2 | Li4Fe3Co3(SbO8)2 | 4.521836 | 122.9977 | 556.1755 | 0.1348698 | 0.02526181
| mp-757045_Li | Li0-1Ti3Nb(CuO4)3 | ['Ti', 'Nb', 'Cu', 'O'] | Ti3Nb(CuO4)3 | LiTi3Nb(CuO4)3 | 3.361941 | 42.80845 | 143.9195 | 0.06824739 | 0.08076985
| mp-757046_Li | Li2-3MnBPO7 | ['Mn', 'B', 'P', 'O'] | Li2MnBPO7 | Li3MnBPO7 | 3.607139 | 116.7609 | 421.1727 | 0.07044418 | 0.08044159
| mp-757051_Li | Li4-1Mn3Cr3(NiO8)2 | ['Mn', 'Cr', 'Ni', 'O'] | Li4Mn3Cr3(NiO8)2 | Li10Mn3Cr3(NiO8)2 | 2.508691 | 210.596 | 528.3201 | 0.1055204 | 0.1145383
| mp-757057_Li | Li0-4VCo3(PO4)4 | ['V', 'Co', 'P', 'O'] | VCo3(PO4)4 | Li4VCo3(PO4)4 | 4.508191 | 168.7245 | 760.642 | 0.1899693 | 0.03880427
| mp-757073_Li | Li0-1Ba4Y2Cu5O14 | ['Ba', 'Y', 'Cu', 'O'] | Ba4Y2Cu5O14 | Ba4LiY2Cu5O14 | 3.688701 | 21.00788 | 77.49178 | 0.06901961 | 0.02414033
| mp-757099_Li | Li0-4MnNi3(PO4)4 | ['Mn', 'Ni', 'P', 'O'] | MnNi3(PO4)4 | Li4MnNi3(PO4)4 | 4.603012 | 167.8587 | 772.6556 | 0.07760656 | 0.005918953
| mp-757104_Li | Li0-4MnCo3(PO4)4 | ['Mn', 'Co', 'P', 'O'] | MnCo3(PO4)4 | Li4MnCo3(PO4)4 | 4.210763 | 167.6698 | 706.018 | 0.03884577 | 0.02601232
| mp-757114_Li | Li0-1Ca3Fe5Sn3O16 | ['Ca', 'Fe', 'Sn', 'O'] | Ca3Fe5Sn3O16 | LiCa3Fe5Sn3O16 | 2.575724 | 26.31413 | 67.77795 | 0.06591963 | 0.05040839
| mp-757139_Li | Li0-8TiMn3(PO4)6 | ['Ti', 'Mn', 'P', 'O'] | TiMn3(PO4)6 | Li8TiMn3(PO4)6 | 3.87678 | 255.85 | 991.8741 | 0.05177898 | 0.08332512
| mp-757180_Li | Li0-4Ti3Mn2Co3O16 | ['Ti', 'Mn', 'Co', 'O'] | Ti3Mn2Co3O16 | Li4Ti3Mn2Co3O16 | 4.108025 | 150.1418 | 616.7864 | 0.1306534 | 0.07214756
| mp-757193_Li | Li0-4Cr3Ni(PO4)4 | ['Cr', 'Ni', 'P', 'O'] | Cr3Ni(PO4)4 | Li4Cr3Ni(PO4)4 | 3.132446 | 172.2651 | 539.6111 | 0.04944057 | 0.04254448
| mp-757257_Li | Li0-4CrCo3(PO4)4 | ['Cr', 'Co', 'P', 'O'] | CrCo3(PO4)4 | Li4CrCo3(PO4)4 | 3.939129 | 168.4449 | 663.5262 | 0.05497371 | 0.03899254
| mp-757262_Li | Li0-2MnV2(PO4)3 | ['Mn', 'V', 'P', 'O'] | MnV2(PO4)3 | Li2MnV2(PO4)3 | 2.409143 | 117.6491 | 283.4336 | 0.00764053 | 0.06049524
| mp-757279_Li | Li0-4Co3Ni3(TeO8)2 | ['Co', 'Ni', 'Te', 'O'] | Co3Ni3(TeO8)2 | Li4Co3Ni3(TeO8)2 | 4.223693 | 120.2084 | 507.7232 | 0.08980184 | 0.03552511
| mp-757289_Li | Li0-6Fe3Sb(PO4)6 | ['Fe', 'Sb', 'P', 'O'] | Fe3Sb(PO4)6 | Li6Fe3Sb(PO4)6 | 3.957231 | 178.524 | 706.4606 | 0.06574333 | 0.07388945
| mp-757295_Li | Li0-6Cr3Ni(PO4)6 | ['Cr', 'Ni', 'P', 'O'] | Cr3Ni(PO4)6 | Li6Cr3Ni(PO4)6 | 4.548316 | 194.6472 | 885.3167 | 0.09150449 | 0.04943781
| mp-757355_Li | Li0-2MnCr(PO4)2 | ['Mn', 'Cr', 'P', 'O'] | MnCr(PO4)2 | Li2MnCr(PO4)2 | 3.219441 | 172.4905 | 555.3231 | 0.02219653 | 0.002282941
| mp-757363_Li | Li6-7Fe3Co(PO4)6 | ['Fe', 'Co', 'P', 'O'] | Li6Fe3Co(PO4)6 | Li7Fe3Co(PO4)6 | 3.45664 | 31.72211 | 109.6519 | 0.05885445 | 0.07272327
| mp-757374_Li | Li1-6Ti3V(PO4)6 | ['Ti', 'V', 'P', 'O'] | LiTi3V(PO4)6 | Li6Ti3V(PO4)6 | 2.343682 | 166.2589 | 389.6578 | 0.01425983 | 0.07376773
| mp-757393_Li | Li0-4Mn3Cu3(TeO8)2 | ['Mn', 'Cu', 'Te', 'O'] | Mn3Cu3(TeO8)2 | Li4Mn3Cu3(TeO8)2 | 3.987913 | 119.8626 | 478.0017 | 0.05574014 | 0.02937523
| mp-757397_Li | Li0-2V2Cu(PO4)3 | ['V', 'Cu', 'P', 'O'] | V2Cu(PO4)3 | Li2V2Cu(PO4)3 | 2.78279 | 115.4676 | 321.3221 | 0.01383206 | 0.08216863
| mp-757412_Li | Li0-4Mn3Co(PO4)4 | ['Mn', 'Co', 'P', 'O'] | Mn3Co(PO4)4 | Li4Mn3Co(PO4)4 | 4.160326 | 169.7917 | 706.3887 | 0.05907522 | 0.01455842
| mp-757423_Li | Li0-4VNi3(PO4)4 | ['V', 'Ni', 'P', 'O'] | VNi3(PO4)4 | Li4VNi3(PO4)4 | 3.96515 | 168.9157 | 669.7761 | 0.08605494 | 0.02279625
| mp-757469_Li | Li0-6V3Cr(PO4)6 | ['V', 'Cr', 'P', 'O'] | V3Cr(PO4)6 | Li6V3Cr(PO4)6 | 3.4945057 | 196.9986 | 688.4126 | 0.02322122 | 0.04438952
| mp-757477_Li | Li0-4MnV3(PO4)4 | ['Mn', 'V', 'P', 'O'] | MnV3(PO4)4 | Li4MnV3(PO4)4 | 2.76921 | 174.2019 | 482.4016 | 0.03271756 | 0.005918405
| mp-757478_Li | Li4-1Mn3Cr3(FeO8)2 | ['Mn', 'Cr', 'Fe', 'O'] | Li4Mn3Cr3(FeO8)2 | Li10Mn3Cr3(FeO8)2 | 2.189703 | 212.1789 | 464.6089 | 0.1168409 | 0.101699
| mp-757489_Li | Li0-6CoCu3(PO4)4 | ['Co', 'Cu', 'P', 'O'] | CoCu3(PO4)4 | Li6CoCu3(PO4)4 | 3.724563 | 239.6189 | 892.4757 | 0.03346287 | 0.07625684
| mp-757602_Li | Li0-4Cr3Co(PO4)4 | ['Cr', 'Co', 'P', 'O'] | Cr3Co(PO4)4 | Li4Cr3Co(PO4)4 | 3.051596 | 172.1987 | 525.4809 | 0.04436789 | 0.03680764
| mp-757611_Li | Li0-2CoNi(PO4)2 | ['Co', 'Ni', 'P', 'O'] | CoNi(PO4)2 | Li2CoNi(PO4)2 | 5.135522 | 166.753 | 856.3635 | 0.157465 | 0.01538948
| mp-757691_Li | Li0-4Mn3Fe3(TeO8)2 | ['Mn', 'Fe', 'Te', 'O'] | Mn3Fe3(TeO8)2 | Li4Mn3Fe3(TeO8)2 | 3.512808 | 123.0408 | 432.2189 | 0.08917555 | 0.03079628
| mp-757714_Li | Li0-2CrNi(PO4)2 | ['Cr', 'Ni', 'P', 'O'] | CrNi(PO4)2 | Li2CrNi(PO4)2 | 3.683689 | 170.431 | 627.8147 | 0.06157465 | 0.03596327
| mp-757718_Li | Li0-2MnV(PO4)2 | ['Mn', 'V', 'P', 'O'] | MnV(PO4)2 | Li2MnV(PO4)2 | 3.118112 | 173.0779 | 539.6763 | 0.03424112 | 0.003355727
| mp-757753_Li | Li0-6VFe3(PO4)6 | ['V', 'Fe', 'P', 'O'] | VFe3(PO4)6 | Li6VFe3(PO4)6 | 4.215075 | 193.7572 | 816.701 | 0.0687983 | 0.04675681
| mp-757859_Li | Li0-6Mn3Co(PO4)6 | ['Mn', 'Co', 'P', 'O'] | Mn3Co(PO4)6 | Li6Mn3Co(PO4)6 | 4.445136 | 192.5344 | 855.8417 | 0.08889386 | 0.05712157
| mp-757861_Li | Li0-7Cr3Co(PO4)6 | ['Cr', 'Co', 'P', 'O'] | Cr3Co(PO4)6 | Li7Cr3Co(PO4)6 | 4.286054 | 225.1315 | 964.926 | 0.08637905 | 0.07438614
| mp-757879_Li | Li0-4Cr3Co3(SbO8)2 | ['Cr', 'Co', 'Sb', 'O'] | Cr3Co3(SbO8)2 | Li4Cr3Co3(SbO8)2 | 4.367181 | 124.649 | 544.3649 | 0.1000343 | 0.02553239
| mp-757881_Li | Li0-4Co3Cu3(TeO8)2 | ['Co', 'Cu', 'Te', 'O'] | Co3Cu3(TeO8)2 | Li4Co3Cu3(TeO8)2 | 4.144303 | 118.2777 | 490.1785 | 0.05600054 | 0.02541569
| mp-757895_Li | Li0-2CrCo(PO4)2 | ['Cr', 'Co', 'P', 'O'] | CrCo(PO4)2 | Li2CrCo(PO4)2 | 3.569762 | 170.3011 | 607.9345 | 0.06654325 | 0.04402806
| mp-757903_Li | Li0-4Mn2Cr3Co3O16 | ['Mn', 'Cr', 'Co', 'O'] | Mn2Cr3Co3O16 | Li4Mn2Cr3Co3O16 | 4.009209 | 147.5815 | 591.6852 | 0.08158312 | 0.1211526
| mp-757910_Li | Li0-2NiSn(PO4)2 | ['Ni', 'Sn', 'P', 'O'] | NiSn(PO4)2 | Li2NiSn(PO4)2 | 2.506699 | 140.606 | 352.4569 | 0.03066266 | 0.07876822
| mp-757950_Li | Li0-4Cr3Fe3(TeO8)2 | ['Cr', 'Fe', 'Te', 'O'] | Cr3Fe3(TeO8)2 | Li4Cr3Fe3(TeO8)2 | 3.635635 | 124.2999 | 451.9092 | 0.1078289 | 0.03515539
| mp-757983_Li | Li0-4Cr3Co3(TeO8)2 | ['Cr', 'Co', 'Te', 'O'] | Cr3Co3(TeO8)2 | Li4Cr3Co3(TeO8)2 | 3.937514 | 122.9789 | 484.2312 | 0.09206238 | 0.03477845
| mp-758047_Li | Li0-8Mn7Co(PO4)12 | ['Mn', 'Co', 'P', 'O'] | Mn7Co(PO4)12 | Li8Mn7Co(PO4)12 | 4.827142 | 130.8439 | 631.6022 | 0.08248466 | 0.02293164
| mp-758093_Li | Li0-4Mn3Co3(SbO8)2 | ['Mn', 'Co', 'Sb', 'O'] | Mn3Co3(SbO8)2 | Li4Mn3Co3(SbO8)2 | 3.900253 | 123.3829 | 481.2245 | 0.0689876 | 0.03992844
| mp-758114_Li | Li0-4Fe3Co3(TeO8)2 | ['Fe', 'Co', 'Te', 'O'] | Fe3Co3(TeO8)2 | Li4Fe3Co3(TeO8)2 | 4.101545 | 121.3713 | 497.8099 | 0.1129496 | 0.01923151
| mp-758137_Li | Li0-7TiCr3(PO4)6 | ['Ti', 'Cr', 'P', 'O'] | TiCr3(PO4)6 | Li7TiCr3(PO4)6 | 3.612151 | 228.1614 | 824.1535 | 0.06604498 | 0.08431107
| mp-758142_Li | Li0-7TiFe3(PO4)6 | ['Ti', 'Fe', 'P', 'O'] | TiFe3(PO4)6 | Li7TiFe3(PO4)6 | 4.012802 | 225.0018 | 902.8878 | 0.07353008 | 0.06812064
| mp-758259_Li | Li0-4Ti3Cu3(TeO8)2 | ['Ti', 'Cu', 'Te', 'O'] | Ti3Cu3(TeO8)2 | Li4Ti3Cu3(TeO8)2 | 3.6525 | 122.7745 | 448.4341 | 0.08980796 | 0.07327066
| mp-758279_Li | Li0-6Cr3P6WO24 | ['Cr', 'P', 'W', 'O'] | Cr3P6WO24 | Li6Cr3P6WO24 | 3.441416 | 169.0408 | 581.7395 | 0.02490091 | 0.05887163
| mp-758577_Li | Li0-8VFe7(PO4)12 | ['V', 'Fe', 'P', 'O'] | VFe7(PO4)12 | Li8VFe7(PO4)12 | 5.005458 | 130.9753 | 655.5912 | 0.08138519 | 0.01477957
| mp-758592_Li | Li1-6NbCo3(PO4)6 | ['Nb', 'Co', 'P', 'O'] | LiNbCo3(PO4)6 | Li6NbCo3(PO4)6 | 4.369007 | 152.0772 | 664.4264 | 0.1011574 | 0.08526354
| mp-758653_Li | Li0-4Ti3Cr3(SbO8)2 | ['Ti', 'Cr', 'Sb', 'O'] | Ti3Cr3(SbO8)2 | Li4Ti3Cr3(SbO8)2 | 3.080379 | 129.6537 | 399.3824 | 0.1000859 | 0.05150304
| mp-758674_Li | Li0-6V3P6WO24 | ['V', 'P', 'W', 'O'] | V3P6WO24 | Li6V3P6WO24 | 2.852314 | 169.6048 | 483.7662 | 0 | 0.05927294
| mp-758701_Li | Li0-4Ti3Mn3(SbO8)2 | ['Ti', 'Mn', 'Sb', 'O'] | Ti3Mn3(SbO8)2 | Li4Ti3Mn3(SbO8)2 | 3.155272 | 128.2844 | 404.7722 | 0.08444726 | 0.07039798
| mp-758706_Li | Li0-6Ti3Cr(PO4)6 | ['Ti', 'Cr', 'P', 'O'] | Ti3Cr(PO4)6 | Li6Ti3Cr(PO4)6 | 3.115056 | 199.2499 | 620.6746 | 0.0510362 | 0.07798672
| mp-758722_Li | Li0-2FeCu(PO4)2 | ['Fe', 'Cu', 'P', 'O'] | FeCu(PO4)2 | Li2FeCu(PO4)2 | 3.732133 | 165.8427 | 618.947 | 0.03739183 | 0.03619519
| mp-758746_Li | Li0-6NbCr3(PO4)6 | ['Nb', 'Cr', 'P', 'O'] | NbCr3(PO4)6 | Li6NbCr3(PO4)6 | 3.56281792 | 186.9069 | 665.9153 | 0.06580177 | 0.07821123
| mp-758760_Li | Li1-2FeP2HO8 | ['Fe', 'P', 'H', 'O'] | LiFeP2HO8 | Li2FeP2HO8 | 5.147195 | 102.8146 | 529.207 | 0.07261909 | 0
| mp-758853_Li | Li0-4Fe3Co(PO4)4 | ['Fe', 'Co', 'P', 'O'] | Fe3Co(PO4)4 | Li4Fe3Co(PO4)4 | 3.730898 | 169.0631 | 630.7574 | 0.03670779 | 0.01095682
| mp-758908_Li | Li1-2CoPO4F | ['Co', 'P', 'O', 'F'] | LiCoPO4F | Li2CoPO4F | 4.519476 | 143.4884 | 648.4925 | 0.08536218 | 0.04991024
| mp-759038_Li | Li4-1Ti2Fe3Co3O16 | ['Ti', 'Fe', 'Co', 'O'] | Li4Ti2Fe3Co3O16 | Li10Ti2Fe3Co3O16 | 2.505874 | 210.0789 | 526.4312 | 0.07233337 | 0.09621804
| mp-759047_Li | Li3.33-5CrP2(O4F)2 | ['Cr', 'P', 'O', 'F'] | Li10Cr3P6(O4F)6 | Li5CrP2(O4F)2 | 4.518893 | 141.9687 | 641.5416 | 0.08452204 | 0.04383469
| mp-759133_Li | Li6-8VNi3(PO4)6 | ['V', 'Ni', 'P', 'O'] | Li6VNi3(PO4)6 | Li8VNi3(PO4)6 | 4.188688 | 62.88638 | 263.4114 | 0.081239 | 0.07020597
| mp-759138_Li | Li0-2MnFe(PO4)2 | ['Mn', 'Fe', 'P', 'O'] | MnFe(PO4)2 | Li2MnFe(PO4)2 | 3.624887 | 170.3803 | 617.6093 | 0.0107177 | 0.001083382
| mp-759177_Li | Li6-7MnCo3(PO4)6 | ['Mn', 'Co', 'P', 'O'] | Li6MnCo3(PO4)6 | Li7MnCo3(PO4)6 | 3.603062 | 31.52549 | 113.5883 | 0.09723269 | 0.1115126
| mp-759232_Li | Li0-3MnV(P2O7)2 | ['Mn', 'V', 'P', 'O'] | MnV(P2O7)2 | Li3MnV(P2O7)2 | 4.033617 | 169.419 | 683.3715 | 0.009545056 | 0
| mp-759245_Li | Li0-4NbFe5(PO4)6 | ['Nb', 'Fe', 'P', 'O'] | NbFe5(PO4)6 | Li4NbFe5(PO4)6 | 2.265703 | 110.5531 | 250.4805 | 0.01691611 | 0.101966
| mp-759255_Li | Li1-2CoH8(CO5)2 | ['Co', 'H', 'C', 'O'] | LiCoH8(CO5)2 | Li2CoH8(CO5)2 | 4.671781 | 101.1781 | 472.6819 | 0.06506364 | 0.02536786
| mp-759256_Li | Li0-6MnV3(PO4)6 | ['Mn', 'V', 'P', 'O'] | MnV3(PO4)6 | Li6MnV3(PO4)6 | 3.768423 | 196.2911 | 739.7079 | 0.02096835 | 0.02497862
| mp-759305_Li | Li0-2MnPO4F | ['Mn', 'P', 'O', 'F'] | MnPO4F | Li2MnPO4F | 4.127306 | 293.2492 | 1210.329 | 0.03530765 | 0.02943526
| mp-759403_Li | Li0-4Fe2Co3Sb3O16 | ['Fe', 'Co', 'Sb', 'O'] | Fe2Co3Sb3O16 | Li4Fe2Co3Sb3O16 | 3.776649 | 114.3501 | 431.86 | 0.1175308 | 0.07809852
| mp-759457_Li | Li6-8NbNi3(PO4)6 | ['Nb', 'Ni', 'P', 'O'] | Li6NbNi3(PO4)6 | Li8NbNi3(PO4)6 | 3.003554 | 59.93559 | 180.0198 | 0.07764546 | 0.09710259
| mp-759483_Li | Li0-2Mn2Ni(PO4)3 | ['Mn', 'Ni', 'P', 'O'] | Mn2Ni(PO4)3 | Li2Mn2Ni(PO4)3 | 3.675562 | 114.6917 | 421.5565 | 0.03762961 | 0.07095707
| mp-759645_Li | Li0-4Mn5Cr(PO4)6 | ['Mn', 'Cr', 'P', 'O'] | Mn5Cr(PO4)6 | Li4Mn5Cr(PO4)6 | 3.46004 | 115.9888 | 401.3258 | 0.03963703 | 0.07310773
| mp-759656_Li | Li2-3MnP2HO8 | ['Mn', 'P', 'H', 'O'] | Li2MnP2HO8 | Li3MnP2HO8 | 3.131207 | 100.4886 | 314.6505 | 0.005188219 | 0.04086255
| mp-759723_Li | Li2-8Zr7Fe(PO4)12 | ['Zr', 'Fe', 'P', 'O'] | Li2Zr7Fe(PO4)12 | Li8Zr7Fe(PO4)12 | 3.041145 | 85.1022 | 258.8081 | 0.01992248 | 0.05570012
| mp-759831_Li | Li0-4CrNi5(PO4)6 | ['Cr', 'Ni', 'P', 'O'] | CrNi5(PO4)6 | Li4CrNi5(PO4)6 | 4.270555 | 113.6794 | 485.474 | 0.08769316 | 0.08811259
| mp-760050_Li | Li7-1Sc9Fe(SiO3)20 | ['Sc', 'Fe', 'Si', 'O'] | Li7Sc9Fe(SiO3)20 | Li10Sc9Fe(SiO3)20 | 5.010499 | 39.19239 | 196.3734 | 0.04192169 | 0.003456409
| mp-760136_Li | Li0-4TiCu3(PO4)4 | ['Ti', 'Cu', 'P', 'O'] | TiCu3(PO4)4 | Li4TiCu3(PO4)4 | 3.45059 | 165.9138 | 572.5004 | 0.0381602 | 0.0809302
| mp-760152_Li | Li1-8VCo3(PO4)6 | ['V', 'Co', 'P', 'O'] | LiVCo3(PO4)6 | Li8VCo3(PO4)6 | 4.056825 | 219.9167 | 892.1638 | 0.1269185 | 0.1407778
| mp-760302_Li | Li4-1Fe3Co3(NiO8)2 | ['Fe', 'Co', 'Ni', 'O'] | Li4Fe3Co3(NiO8)2 | Li10Fe3Co3(NiO8)2 | 2.70379617 | 204.2999 | 552.3852 | 0.05671333 | 0.1278447
| mp-760787_Li | Li4-1Mn2V3Cr3O16 | ['Mn', 'V', 'Cr', 'O'] | Li4Mn2V3Cr3O16 | Li10Mn2V3Cr3O16 | 2.008456 | 216.115 | 434.0575 | 0.1094753 | 0.05704419
| mp-760788_Li | Li0-4Fe5Ni(PO4)6 | ['Fe', 'Ni', 'P', 'O'] | Fe5Ni(PO4)6 | Li4Fe5Ni(PO4)6 | 3.550337 | 114.5962 | 406.855 | 0.06451389 | 0.06239808
| mp-760796_Li | Li6-7CrFe3(PO4)6 | ['Cr', 'Fe', 'P', 'O'] | Li6CrFe3(PO4)6 | Li7CrFe3(PO4)6 | 2.784357 | 31.98473 | 89.0569 | 0.04409293 | 0.0556847325
| mp-760800_Li | Li0-7V3Ni(PO4)6 | ['V', 'Ni', 'P', 'O'] | V3Ni(PO4)6 | Li7V3Ni(PO4)6 | 3.478983 | 226.0548 | 786.4408 | 0.04210257 | 0.09235155
| mp-760813_Li | Li0-4Mn5Co(PO4)6 | ['Mn', 'Co', 'P', 'O'] | Mn5Co(PO4)6 | Li4Mn5Co(PO4)6 | 3.673781 | 115.1247 | 422.943 | 0.05230886 | 0.07047819
| mp-761042_Li | Li0-1NaCu(PO3)3 | ['Na', 'Cu', 'P', 'O'] | NaCu(PO3)3 | NaLiCu(PO3)3 | 2.312184 | 81.12009 | 187.5645 | 0.0115251 | 0.08775935
| mp-761114_Li | Li0-2Fe2Cu(PO4)3 | ['Fe', 'Cu', 'P', 'O'] | Fe2Cu(PO4)3 | Li2Fe2Cu(PO4)3 | 3.331431 | 113.0788 | 376.7141 | 0.07517231 | 0.1114256
| mp-761156_Li | Li3-4La5Ti6Nb2O26 | ['La', 'Ti', 'Nb', 'O'] | Li3La5Ti6Nb2O26 | Li4La5Ti6Nb2O26 | 1.98438 | 16.63355 | 33.00728 | 0.05653362 | 0.04894388
| mp-761158_Li | Li1-3VSi4(HO6)2 | ['V', 'Si', 'H', 'O'] | LiVSi4(HO6)2 | Li3VSi4(HO6)2 | 3.561756 | 141.7636 | 504.9273 | 0.0978429 | 0.01829894
| mp-761246_Li | Li0-2MnFe(PO4)2 | ['Mn', 'Fe', 'P', 'O'] | MnFe(PO4)2 | Li2MnFe(PO4)2 | 3.648223 | 170.3803 | 621.5853 | 0.01396626 | 0.000534143
| mp-761441_Li | Li0-1Mn2Fe3Co3O16 | ['Mn', 'Fe', 'Co', 'O'] | Mn2Fe3Co3O16 | Li10Mn2Fe3Co3O16 | 3.197116 | 343.7801 | 1099.105 | 0.1188595 | 0.08595003
| mp-762224_Li | Li0-4Cu3Sb(PO4)4 | ['Cu', 'Sb', 'P', 'O'] | Cu3Sb(PO4)4 | Li4Cu3Sb(PO4)4 | 3.637514 | 148.8873 | 541.5796 | 0.06756314 | 0.07202613
| mp-762505_Li | Li0-4Ti3Co3(SbO8)2 | ['Ti', 'Co', 'Sb', 'O'] | Ti3Co3(SbO8)2 | Li4Ti3Co3(SbO8)2 | 4.300809 | 126.4706 | 543.9257 | 0.1774822 | 0.0383683
| mp-763178_Li | Li0-4Ti3Ni3(TeO8)2 | ['Ti', 'Ni', 'Te', 'O'] | Ti3Ni3(TeO8)2 | Li4Ti3Ni3(TeO8)2 | 3.881124 | 124.8561 | 484.5821 | 0.1090223 | 0.02926604
| mp-763324_Li | Li2-4Mn2P4H3O16 | ['Mn', 'P', 'H', 'O'] | Li2Mn2P4H3O16 | Li4Mn2P4H3O16 | 4.351618 | 102.9738 | 448.1027 | 0.05604192 | 0.03072853
| mp-763517_Li | Li4-1Ti3Co3(NiO8)2 | ['Ti', 'Co', 'Ni', 'O'] | Li4Ti3Co3(NiO8)2 | Li10Ti3Co3(NiO8)2 | 2.602948 | 210.7068 | 548.4589 | 0.05700822 | 0.1032351
| mp-763519_Li | Li0-4Mn3Nb2Co3O16 | ['Mn', 'Nb', 'Co', 'O'] | Mn3Nb2Co3O16 | Li4Mn3Nb2Co3O16 | 3.790248 | 132.1603 | 500.9205 | 0.06636751 | 0.04572769
| mp-764378_Li | Li1-6Co3Sb(PO4)6 | ['Co', 'Sb', 'P', 'O'] | LiCo3Sb(PO4)6 | Li6Co3Sb(PO4)6 | 4.271529 | 147.2554 | 629.0058 | 0.08832375 | 0.08710258
| mp-764933_Li | Li4-1Mn2Fe3Ni3O16 | ['Mn', 'Fe', 'Ni', 'O'] | Li4Mn2Fe3Ni3O16 | Li10Mn2Fe3Ni3O16 | 2.985538 | 206.4586 | 616.39 | 0.07952031 | 0.08167333
| mp-765574_Li | Li0-2MnCu(PO4)2 | ['Mn', 'Cu', 'P', 'O'] | MnCu(PO4)2 | Li2MnCu(PO4)2 | 3.864876 | 166.3094 | 642.7651 | 0.007482158 | 0.03265913
| mp-765840_Li | Li0-4V3Co(PO4)4 | ['V', 'Co', 'P', 'O'] | V3Co(PO4)4 | Li4V3Co(PO4)4 | 2.738781 | 173.0783 | 474.0235 | 0.03912969 | 0.04646493
| mp-766008_Li | Li4-1Ti2Fe3Ni3O16 | ['Ti', 'Fe', 'Ni', 'O'] | Li4Ti2Fe3Ni3O16 | Li10Ti2Fe3Ni3O16 | 3.699384155 | 210.2765 | 777.8936 | 0.2396186 | 0.09408987
| mp-766028_Li | Li1-1.25KTi2(PO5)2 | ['K', 'Ti', 'P', 'O'] | KLiTi2(PO5)2 | K4Li5Ti8(PO5)8 | 1.25361 | 18.33457 | 22.98441 | 0.03050258 | 0.04293985
| mp-766043_Li | Li0-4MnFe3(PO4)4 | ['Mn', 'Fe', 'P', 'O'] | MnFe3(PO4)4 | Li4MnFe3(PO4)4 | 3.486425 | 170.1351 | 593.1631 | 0.01926986 | 0.01293532
| mp-766048_Li | Li2-4V2SiGeO10 | ['V', 'Si', 'Ge', 'O'] | Li2V2SiGeO10 | Li4V2SiGeO10 | 3.465082 | 137.3145 | 475.8059 | 0.0597899 | 0.004404314
| mp-766078_Li | Li0-1.5V3Fe2CuO12 | ['V', 'Fe', 'Cu', 'O'] | V3Fe2CuO12 | Li3V6Fe4(CuO12)2 | 3.648903 | 75.78678 | 276.5386 | 0.04753619 | 0.03573717
| mp-766080_Li | Li0-4Mn2Cr3Sb3O16 | ['Mn', 'Cr', 'Sb', 'O'] | Mn2Cr3Sb3O16 | Li4Mn2Cr3Sb3O16 | 3.587113 | 117.1779 | 420.3304 | 0.1103502 | 0.06969835
| mp-766086_Li | Li0-1La2Ti2CrO9 | ['La', 'Ti', 'Cr', 'O'] | La2Ti2CrO9 | LiLa2Ti2CrO9 | 3.590478 | 46.49188 | 166.9281 | 0.05259067 | 0.04235916
| mp-766088_Li | Li0-2Cr3Ni(SO4)6 | ['Cr', 'Ni', 'S', 'O'] | Cr3Ni(SO4)6 | Li2Cr3Ni(SO4)6 | 3.652284 | 66.59255 | 243.2149 | 0.004220017 | 0.0279509
| mp-766130_Li | Li0-4MnFe3(PO4)4 | ['Mn', 'Fe', 'P', 'O'] | MnFe3(PO4)4 | Li4MnFe3(PO4)4 | 3.488242 | 170.1351 | 593.4722 | 0.01947523 | 0.01285181
| mp-766205_Li | Li1-4SrLa15(CoO8)4 | ['Sr', 'La', 'Co', 'O'] | SrLiLa15(CoO8)4 | SrLi4La15(CoO8)4 | 3.768149 | 27.28646 | 102.8194 | 0.03812953 | 0.0240142
| mp-766215_Li | Li0-1Na5Fe6(SiO3)12 | ['Na', 'Fe', 'Si', 'O'] | Na5Fe6(SiO3)12 | Na5LiFe6(SiO3)12 | 4.730191 | 19.56364 | 92.53973 | 0.02159852 | 0.005236262
| mp-766220_Li | Li0-2ZnCr3(SO4)6 | ['Zn', 'Cr', 'S', 'O'] | ZnCr3(SO4)6 | Li2ZnCr3(SO4)6 | 3.720638 | 66.04157 | 245.7168 | 0.006000983 | 0.02695755
| mp-766375_Li | Li6-7MnNi3(PO4)6 | ['Mn', 'Ni', 'P', 'O'] | Li6MnNi3(PO4)6 | Li7MnNi3(PO4)6 | 4.575442 | 31.55219 | 144.3652 | 0.08858456 | 0.07834883
| mp-766376_Li | Li0-4Mn3Fe(PO4)4 | ['Mn', 'Fe', 'P', 'O'] | Mn3Fe(PO4)4 | Li4Mn3Fe(PO4)4 | 3.712839 | 170.6262 | 633.5077 | 0.00906421 | 0.002360386
| mp-766403_Li | Li0-8Mg3Cu9(SiO3)16 | ['Mg', 'Cu', 'Si', 'O'] | Mg3Cu9(SiO3)16 | Li8Mg3Cu9(SiO3)16 | 3.626514 | 111.807 | 405.4696 | 0.06954605 | 0.057809
| mp-766410_Li | Li0-1TiCrSO8 | ['Ti', 'Cr', 'S', 'O'] | TiCrSO8 | LiTiCrSO8 | 3.82887313 | 100.4311 | 384.538 | 0.03226148 | 0.08095498
| mp-766418_Li | Li0-8MnFe7(PO4)8 | ['Mn', 'Fe', 'P', 'O'] | MnFe7(PO4)8 | Li8MnFe7(PO4)8 | 3.525725 | 170.0127 | 599.418 | 0.02163236 | 0.001716703
| mp-766489_Li | Li3-5Mn2Fe(BO3)4 | ['Mn', 'Fe', 'B', 'O'] | Li3Mn2Fe(BO3)4 | Li5Mn2Fe(BO3)4 | 2.95697 | 123.0377 | 363.8187 | 0.07413573 | 0.04913457
| mp-767440_Li | Li0-2MnFe2(PO4)3 | ['Mn', 'Fe', 'P', 'O'] | MnFe2(PO4)3 | Li2MnFe2(PO4)3 | 3.401287 | 115.1701 | 391.7267 | 0.04360587 | 0.05593303
| mp-767719_Li | Li4-1Ti2Mn3Ni3O16 | ['Ti', 'Mn', 'Ni', 'O'] | Li4Ti2Mn3Ni3O16 | Li10Ti2Mn3Ni3O16 | 2.457406735 | 211.0273 | 518.58 | 0.04529331 | 0.09679558
| mp-767773_Li | Li0-4V3Fe3(TeO8)2 | ['V', 'Fe', 'Te', 'O'] | V3Fe3(TeO8)2 | Li4V3Fe3(TeO8)2 | 3.307799 | 124.7576 | 412.6731 | 0.1264343 | 0.0560233
| mp-767775_Li | Li0-6MnCr3(PO4)6 | ['Mn', 'Cr', 'P', 'O'] | MnCr3(PO4)6 | Li6MnCr3(PO4)6 | 4.339962 | 195.536 | 848.6186 | 0.06019616 | 0.05812686
| mp-767833_Li | Li0-2MnFe(PO4)2 | ['Mn', 'Fe', 'P', 'O'] | MnFe(PO4)2 | Li2MnFe(PO4)2 | 3.64646 | 170.3803 | 621.2849 | 0.01610725 | 0.002621204
| mp-768041_Li | Li0-4MnCr3(PO4)4 | ['Mn', 'Cr', 'P', 'O'] | MnCr3(PO4)4 | Li4MnCr3(PO4)4 | 2.921545 | 173.3109 | 506.3356 | 0.03216925 | 0.004848582
| mp-768092_Li | Li0-2VSO4F3 | ['V', 'S', 'O', 'F'] | VSO4F3 | Li2VSO4F3 | 4.317598 | 246.0191 | 1062.212 | 0.06717563 | 0.08655713
| mp-768106_Li | Li3-4MnV(PO4)3 | ['Mn', 'V', 'P', 'O'] | Li3MnV(PO4)3 | Li4MnV(PO4)3 | 3.408719 | 64.03295 | 218.2703 | 0.03364237 | 0.02825867
| mp-768471_Li | Li1-2FePCO7 | ['Fe', 'P', 'C', 'O'] | LiFePCO7 | Li2FePCO7 | 4.735408 | 119.2729 | 564.8057 | 0.06721804 | 0.01185318
| mp-768492_Li | Li8-9TiMn3(PO4)6 | ['Ti', 'Mn', 'P', 'O'] | Li8TiMn3(PO4)6 | Li9TiMn3(PO4)6 | 0.831212 | 31.71854 | 26.36483 | 0.04412118 | 0.07582889
| mp-768527_Li | Li1-4MnV(PO4)3 | ['Mn', 'V', 'P', 'O'] | LiMnV(PO4)3 | Li4MnV(PO4)3 | 3.706104 | 192.0989 | 711.9384 | 0.03627907 | 0.02575485
| mp-768545_Li | Li2-4MnV(PO4)3 | ['Mn', 'V', 'P', 'O'] | Li2MnV(PO4)3 | Li4MnV(PO4)3 | 3.373402 | 128.0659 | 432.0178 | 0.01126919 | 0.02814195
| mp-768557_Li | Li1.5-2.5FePCO7 | ['Fe', 'P', 'C', 'O'] | Li3Fe2P2(CO7)2 | Li5Fe2P2(CO7)2 | 3.731562 | 117.4588 | 438.3047 | 0.04732629 | 0.04442535
| mp-768559_Li | Li0-2V2Sn(PO4)3 | ['V', 'Sn', 'P', 'O'] | V2Sn(PO4)3 | Li2V2Sn(PO4)3 | 2.522547 | 103.2039 | 260.3366 | 0.05719607 | 0.06357102
| mp-768575_Li | Li2-3VBPO7 | ['V', 'B', 'P', 'O'] | Li2VBPO7 | Li3VBPO7 | 3.100711 | 118.8298 | 368.4569 | 0.09141758 | 0.08819072
| mp-768589_Li | Li2-3CuAsCO7 | ['Cu', 'As', 'C', 'O'] | Li2CuAsCO7 | Li3CuAsCO7 | 3.642891 | 94.60556 | 344.6377 | 0.04356026 | 0.0551621
| mp-768593_Li | Li1-2.5FePCO7 | ['Fe', 'P', 'C', 'O'] | LiFePCO7 | Li5Fe2P2(CO7)2 | 4.105291 | 176.1882 | 723.3038 | 0.06730516 | 0.03204183
| mp-768599_Li | Li1-2CuCSO7 | ['Cu', 'C', 'S', 'O'] | LiCuCSO7 | Li2CuCSO7 | 4.101988 | 114.7817 | 470.8333 | 0.06004449 | 0.0770651
| mp-768601_Li | Li1-3VSiCO7 | ['V', 'Si', 'C', 'O'] | LiVSiCO7 | Li3VSiCO7 | 3.360516 | 239.4523 | 804.6833 | 0.09206858 | 0.03403949
| mp-768606_Li | Li2-3MnSiCO7 | ['Mn', 'Si', 'C', 'O'] | Li2MnSiCO7 | Li3MnSiCO7 | 3.700963 | 117.6262 | 435.3301 | 0.06769095 | 0.04134151
| mp-768607_Li | Li1-2CrCSO7 | ['Cr', 'C', 'S', 'O'] | LiCrCSO7 | Li2CrCSO7 | 2.310693 | 120.7548 | 279.0273 | 0.03736446 | 0.1062467
| mp-768612_Li | Li1-2CrAsCO7 | ['Cr', 'As', 'C', 'O'] | LiCrAsCO7 | Li2CrAsCO7 | 4.49317 | 101.2117 | 454.7613 | 0.06957324 | 0.02614086
| mp-768618_Li | Li1.5-2.5FePCO7 | ['Fe', 'P', 'C', 'O'] | Li3Fe2P2(CO7)2 | Li5Fe2P2(CO7)2 | 3.831658 | 117.4588 | 450.0619 | 0.04433681 | 0.0336673
| mp-768624_Li | Li1-2FePCO7 | ['Fe', 'P', 'C', 'O'] | LiFePCO7 | Li2FePCO7 | 4.68863 | 119.2729 | 559.2264 | 0.06628774 | 0.01489851
| mp-768625_Li | Li6-7FeCo3(PO4)6 | ['Fe', 'Co', 'P', 'O'] | Li6FeCo3(PO4)6 | Li7FeCo3(PO4)6 | 2.533134 | 31.49189 | 79.77317 | 0.09905229025 | 0.1378176
| mp-768653_Li | Li1-2.5FePCO7 | ['Fe', 'P', 'C', 'O'] | LiFePCO7 | Li5Fe2P2(CO7)2 | 4.13662318 | 176.1882 | 728.8241 | 0.0696111 | 0.03031125
| mp-768688_Li | Li1-2.5MnPCO7 | ['Mn', 'P', 'C', 'O'] | LiMnPCO7 | Li5Mn2P2(CO7)2 | 3.742693225 | 176.8913 | 662.0498 | 0.02445185 | 0.04520595
| mp-768699_Li | Li1-2MnPCO7 | ['Mn', 'P', 'C', 'O'] | LiMnPCO7 | Li2MnPCO7 | 3.869354 | 119.7562 | 463.3792 | 0.02463869 | 0.03329558
| mp-768721_Li | Li3-4MnV(PO4)3 | ['Mn', 'V', 'P', 'O'] | Li3MnV(PO4)3 | Li4MnV(PO4)3 | 3.479948 | 64.03295 | 222.8314 | 0.04545856 | 0.0361203
| mp-768737_Li | Li1-2MnPCO7 | ['Mn', 'P', 'C', 'O'] | LiMnPCO7 | Li2MnPCO7 | 3.83 | 119.7562 | 458.6664 | 0.01871995 | 0.03114951
| mp-768782_Li | Li1.5-2.5MnPCO7 | ['Mn', 'P', 'C', 'O'] | Li3Mn2P2(CO7)2 | Li5Mn2P2(CO7)2 | 3.541382 | 117.9275 | 417.6264 | 0.02434137 | 0.04504648
| mp-768836_Li | Li1.5-2.5MnPCO7 | ['Mn', 'P', 'C', 'O'] | Li3Mn2P2(CO7)2 | Li5Mn2P2(CO7)2 | 3.63808 | 117.9275 | 429.0298 | 0.03070933 | 0.04316916
| mp-769153_Li | Li0-2SbSO4F3 | ['Sb', 'S', 'O', 'F'] | SbSO4F3 | Li2SbSO4F3 | 4.29673 | 185.6702 | 797.775 | 0.05677106 | 0.0745053
| mp-769201_Li | Li0-1CuHCO4 | ['Cu', 'H', 'C', 'O'] | CuHCO4 | LiCuHCO4 | 3.420445795 | 181.701 | 621.4983 | 0.04455137 | 0.08803891
| mp-769554_Li | Li0-2MgCr3(SO4)6 | ['Mg', 'Cr', 'S', 'O'] | MgCr3(SO4)6 | Li2MgCr3(SO4)6 | 3.679442 | 69.56447 | 255.9584 | 0.01231891 | 0.0243269
| mp-769578_Li | Li4-6V2C4SO16 | ['V', 'C', 'S', 'O'] | Li4V2C4SO16 | Li6V2C4SO16 | 2.543222 | 111.7596 | 284.2295 | 0.06642972 | 0.07169583
| mp-769581_Li | Li0-4Mn3Cr2Co3O16 | ['Mn', 'Cr', 'Co', 'O'] | Mn3Cr2Co3O16 | Li4Mn3Cr2Co3O16 | 4.491752 | 146.9862 | 660.2256 | 0.1290173 | 0.09693956
| mp-769585_Li | Li0-4Mn3Co3(TeO8)2 | ['Mn', 'Co', 'Te', 'O'] | Mn3Co3(TeO8)2 | Li4Mn3Co3(TeO8)2 | 4.048236 | 121.7463 | 492.8578 | 0.08432315 | 0.007826315
| mp-769612_Li | Li0-6Mn3P6WO24 | ['Mn', 'P', 'W', 'O'] | Mn3P6WO24 | Li6Mn3P6WO24 | 3.673915 | 167.4869 | 615.3325 | 0.01614054 | 0.07910182
| mp-770152_Li | Li0-4Ti2Mn3Cr3O16 | ['Ti', 'Mn', 'Cr', 'O'] | Ti2Mn3Cr3O16 | Li4Ti2Mn3Cr3O16 | 4.010066 | 153.0877 | 613.8918 | 0.08363617 | 0.1457112
| mp-770369_Li | Li1-2NiCSO7 | ['Ni', 'C', 'S', 'O'] | LiNiCSO7 | Li2NiCSO7 | 4.436482 | 117.2178 | 520.0346 | 0.06649822 | 0.06106806
| mp-770489_Li | Li0-7Cr3Fe(PO4)6 | ['Cr', 'Fe', 'P', 'O'] | Cr3Fe(PO4)6 | Li7Cr3Fe(PO4)6 | 4.168557 | 225.9689 | 941.9645 | 0.07037362 | 0.05846094
| mp-770515_Li | Li4-6Co2C4SO16 | ['Co', 'C', 'S', 'O'] | Li4Co2C4SO16 | Li6Co2C4SO16 | 4.517149 | 108.1554 | 488.5541 | 0.08744369 | 0.04252998
| mp-770546_Li | Li0-2Mn2P2O7F2 | ['Mn', 'P', 'O', 'F'] | Mn2P2O7F2 | Li2Mn2P2O7F2 | 5.092547 | 159.676 | 813.1577 | 0.2672751 | 0.09659832
| mp-770554_Li | Li0-4Mn3Co3(SnO8)2 | ['Mn', 'Co', 'Sn', 'O'] | Mn3Co3(SnO8)2 | Li4Mn3Co3(SnO8)2 | 4.04026 | 124.2552 | 502.0234 | 0.06148029 | 0.02866962
| mp-770575_Li | Li0-1CrPO4F | ['Cr', 'P', 'O', 'F'] | CrPO4F | LiCrPO4F | 4.377262 | 155.0053 | 678.4988 | 0.03883826 | 0.05433014
| mp-770576_Li | Li0-1FeH12(SO7)2 | ['Fe', 'H', 'S', 'O'] | FeH12(SO7)2 | LiFeH12(SO7)2 | 4.103281 | 73.8327 | 302.9563 | 0.02508418 | 0.03428799
| mp-770599_Li | Li4-6Fe2C4SO16 | ['Fe', 'C', 'S', 'O'] | Li4Fe2C4SO16 | Li6Fe2C4SO16 | 3.488504 | 109.5203 | 382.0619 | 0.06883856 | 0.05033011
| mp-770604_Li | Li0-2CoH8(CO5)2 | ['Co', 'H', 'C', 'O'] | CoH8(CO5)2 | Li2CoH8(CO5)2 | 3.431611 | 202.3562 | 694.4078 | 0.04606609 | 0.0877468
| mp-770611_Li | Li0-2CoH8(SO6)2 | ['Co', 'H', 'S', 'O'] | CoH8(SO6)2 | Li2CoH8(SO6)2 | 4.43756 | 159.0585 | 705.8317 | 0.07593413 | 0.0741362297
| mp-770783_Li | Li0-8Fe7P12WO48 | ['Fe', 'P', 'W', 'O'] | Fe7P12WO48 | Li8Fe7P12WO48 | 4.92063 | 121.1408 | 596.089 | 0.06581145 | 0.01277316
| mp-770822_Li | Li2-3FeSiCO7 | ['Fe', 'Si', 'C', 'O'] | Li2FeSiCO7 | Li3FeSiCO7 | 2.168792 | 117.1598 | 254.0953 | 0.09886758 | 0.2144364
| mp-770853_Li | Li1-2CoPO4F | ['Co', 'P', 'O', 'F'] | LiCoPO4F | Li2CoPO4F | 4.514745 | 143.4884 | 647.8137 | 0.06911564 | 0.03599452
| mp-770859_Li | Li0-4Mn3Co3(CuO8)2 | ['Mn', 'Co', 'Cu', 'O'] | Mn3Co3(CuO8)2 | Li4Mn3Co3(CuO8)2 | 2.922172 | 142.4739 | 416.3332 | 0.07928923 | 0.234147
| mp-770894_Li | Li1-2CrPO4F | ['Cr', 'P', 'O', 'F'] | LiCrPO4F | Li2CrPO4F | 2.756032 | 149.0231 | 410.7123 | 0.07631557 | 0.01398352
| mp-770898_Li | Li0-4Ti3Nb2V3O16 | ['Ti', 'Nb', 'V', 'O'] | Ti3Nb2V3O16 | Li4Ti3Nb2V3O16 | 2.470319 | 139.9569 | 345.7381 | 0.0922418 | 0.03109605
| mp-770901_Li | Li0-2FeCSO7 | ['Fe', 'C', 'S', 'O'] | FeCSO7 | Li2FeCSO7 | 4.060499 | 237.3929 | 963.9336 | 0.08934333 | 0.06657811
| mp-770902_Li | Li1-3FeAsCO7 | ['Fe', 'As', 'C', 'O'] | LiFeAsCO7 | Li3FeAsCO7 | 3.797797 | 194.4983 | 738.665 | 0.06716367 | 0.04848517
| mp-770905_Li | Li1-3MnAsCO7 | ['Mn', 'As', 'C', 'O'] | LiMnAsCO7 | Li3MnAsCO7 | 3.629207 | 195.1404 | 708.205 | 0.04304796 | 0.0604209
| mp-770943_Li | Li0-4TiNi5(PO4)6 | ['Ti', 'Ni', 'P', 'O'] | TiNi5(PO4)6 | Li4TiNi5(PO4)6 | 4.277841 | 114.1793 | 488.4409 | 0.08482442 | 0.08066588
| mp-770952_Li | Li0-4Co3Ni(PO4)4 | ['Co', 'Ni', 'P', 'O'] | Co3Ni(PO4)4 | Li4Co3Ni(PO4)4 | 4.490022 | 166.6908 | 748.4453 | 0.06868682 | 0.03060193
| mp-771029_Li | Li2-3FeBAsO7 | ['Fe', 'B', 'As', 'O'] | Li2FeBAsO7 | Li3FeBAsO7 | 4.017984 | 97.67432 | 392.4539 | 0.09249929 | 0.09158148
| mp-771037_Li | Li2-3MnBAsO7 | ['Mn', 'B', 'As', 'O'] | Li2MnBAsO7 | Li3MnBAsO7 | 3.519553 | 97.99823 | 344.91 | 0.07975866 | 0.09141465
| mp-771063_Li | Li0-4Fe3Ni(PO4)4 | ['Fe', 'Ni', 'P', 'O'] | Fe3Ni(PO4)4 | Li4Fe3Ni(PO4)4 | 3.844943 | 169.1271 | 650.284 | 0.04533488 | 0.002965603
| mp-771092_Li | Li0-6Mn3Cr(PO4)6 | ['Mn', 'Cr', 'P', 'O'] | Mn3Cr(PO4)6 | Li6Mn3Cr(PO4)6 | 4.259803 | 194.1469 | 827.0277 | 0.06174076 | 0.06010988
| mp-771095_Li | Li0-4Mn3Cr3(SnO8)2 | ['Mn', 'Cr', 'Sn', 'O'] | Mn3Cr3(SnO8)2 | Li4Mn3Cr3(SnO8)2 | 4.124428 | 127.3265 | 525.1488 | 0.08261516 | 0.1284986175
| mp-771110_Li | Li0-4Mn5P6WO24 | ['Mn', 'P', 'W', 'O'] | Mn5P6WO24 | Li4Mn5P6WO24 | 3.070849 | 101.509 | 311.7188 | 0.04450426 | 0.08088147
| mp-771186_Li | Li0-1.33MnNi(PO4)2 | ['Mn', 'Ni', 'P', 'O'] | MnNi(PO4)2 | Li4Mn3Ni3(PO4)6 | 4.107401 | 114.2328 | 469.1998 | 0.08696353 | 0.08540764
| mp-771187_Li | Li6-7Fe3Ni(PO4)6 | ['Fe', 'Ni', 'P', 'O'] | Li6Fe3Ni(PO4)6 | Li7Fe3Ni(PO4)6 | 4.394681 | 31.73111 | 139.4481 | 0.0552968 | 0.04795605
| mp-771252_Li | Li0-2MnH4(SO5)2 | ['Mn', 'H', 'S', 'O'] | MnH4(SO5)2 | Li2MnH4(SO5)2 | 4.312994 | 180.4961 | 778.4783 | 0.01871077 | 0.03426636
| mp-771333_Li | Li1-2MnH4(SO5)2 | ['Mn', 'H', 'S', 'O'] | LiMnH4(SO5)2 | Li2MnH4(SO5)2 | 3.772593 | 90.24803 | 340.4691 | 0.02460725 | 0.05683359
| mp-771387_Li | Li4-6Mn2C4SO16 | ['Mn', 'C', 'S', 'O'] | Li4Mn2C4SO16 | Li6Mn2C4SO16 | 3.885643 | 109.9277 | 427.1397 | 0.06791402 | 0.05105505
| mp-771595_Li | Li0-1Ti2Ni(PO5)2 | ['Ti', 'Ni', 'P', 'O'] | Ti2Ni(PO5)2 | LiTi2Ni(PO5)2 | 1.786806 | 69.92118 | 124.9356 | 0.004657812 | 0.06466173
| mp-771658_Li | Li0-2NiH12(SO7)2 | ['Ni', 'H', 'S', 'O'] | NiH12(SO7)2 | Li2NiH12(SO7)2 | 4.465768 | 143.7877 | 642.1227 | 0.05140014 | 0.04532133
| mp-771674_Li | Li0-2MgCr3(SO4)6 | ['Mg', 'Cr', 'S', 'O'] | MgCr3(SO4)6 | Li2MgCr3(SO4)6 | 3.666028 | 69.56447 | 255.0253 | 0.00968312 | 0.02258278
| mp-771696_Li | Li0-2V2Cr(PO4)3 | ['V', 'Cr', 'P', 'O'] | V2Cr(PO4)3 | Li2V2Cr(PO4)3 | 2.616126 | 118.4137 | 309.7853 | 0.09849281 | 0.06552714
| mp-771700_Li | Li0-1.33MnNi(PO4)2 | ['Mn', 'Ni', 'P', 'O'] | MnNi(PO4)2 | Li4Mn3Ni3(PO4)6 | 3.759834 | 114.2328 | 429.4963 | 0.03285775 | 0.07146915
| mp-771885_Li | Li0-4Fe5Sb(PO4)6 | ['Fe', 'Sb', 'P', 'O'] | Fe5Sb(PO4)6 | Li4Fe5Sb(PO4)6 | 2.660579 | 107.3587 | 285.6363 | 0.01912624 | 0.08582081
| mp-771908_Li | Li0-1FePO4F | ['Fe', 'P', 'O', 'F'] | FePO4F | LiFePO4F | 6.838749 | 151.63 | 1036.96 | 0.3788265 | 0.0330757
| mp-771910_Li | Li0-1Ti2Mn3Co3O16 | ['Ti', 'Mn', 'Co', 'O'] | Ti2Mn3Co3O16 | Li10Ti2Mn3Co3O16 | 2.806887 | 351.3805 | 986.2853 | 0.05910582 | 0.1234777
| mp-771912_Li | Li4-4.5Cr2C4SO16 | ['Cr', 'C', 'S', 'O'] | Li4Cr2C4SO16 | Li9Cr4C8(SO16)2 | 2.124115 | 28.43207 | 60.39299 | 0.07017061 | 0.07912392
| mp-771916_Li | Li0-2NiH8(CO5)2 | ['Ni', 'H', 'C', 'O'] | NiH8(CO5)2 | Li2NiH8(CO5)2 | 4.392236 | 202.5395 | 889.6015 | 0.08593086 | 0.05219196
| mp-771947_Li | Li0-4Mn5Fe(PO4)6 | ['Mn', 'Fe', 'P', 'O'] | Mn5Fe(PO4)6 | Li4Mn5Fe(PO4)6 | 3.457183 | 115.5078 | 399.3315 | 0.03990293 | 0.06839363
| mp-771952_Li | Li0-4FeCo3(PO4)4 | ['Fe', 'Co', 'P', 'O'] | FeCo3(PO4)4 | Li4FeCo3(PO4)4 | 4.122311 | 167.4323 | 690.2082 | 0.04472357 | 0.02842763
| mp-771972_Li | Li1-2CoCSO7 | ['Co', 'C', 'S', 'O'] | LiCoCSO7 | Li2CoCSO7 | 4.224636 | 117.095 | 494.6836 | 0.06216704 | 0.06191865
| mp-772061_Li | Li0-4Mn3Cr3(TeO8)2 | ['Mn', 'Cr', 'Te', 'O'] | Mn3Cr3(TeO8)2 | Li4Mn3Cr3(TeO8)2 | 3.497267 | 124.6933 | 436.0858 | 0.08189201 | 0.1274156
| mp-772136_Li | Li0-12Mn7V(PO4)12 | ['Mn', 'V', 'P', 'O'] | Mn7V(PO4)12 | Li12Mn7V(PO4)12 | 4.47534006 | 193.926 | 867.8848 | 0.05918762 | 0.01151982
| mp-772143_Li | Li0-4V2Cr3Sb3O16 | ['V', 'Cr', 'Sb', 'O'] | V2Cr3Sb3O16 | Li4V2Cr3Sb3O16 | 2.776187 | 118.2107 | 328.1749 | 0.1274929 | 0.09778647
| mp-772144_Li | Li0-4Mn5V(PO4)6 | ['Mn', 'V', 'P', 'O'] | Mn5V(PO4)6 | Li4Mn5V(PO4)6 | 3.32525 | 116.1213 | 386.1323 | 0.03818303 | 0.08127637
| mp-772178_Li | Li0-2FeSn(PO4)2 | ['Fe', 'Sn', 'P', 'O'] | FeSn(PO4)2 | Li2FeSn(PO4)2 | 2.635877 | 141.6645 | 373.4101 | 0.0334559 | 0.06299172
| mp-772211_Li | Li0-4Mn5Sb(PO4)6 | ['Mn', 'Sb', 'P', 'O'] | Mn5Sb(PO4)6 | Li4Mn5Sb(PO4)6 | 3.076132 | 107.8484 | 331.7561 | 0.04097839 | 0.0985874
| mp-772291_Li | Li0-4Mn5Ni(PO4)6 | ['Mn', 'Ni', 'P', 'O'] | Mn5Ni(PO4)6 | Li4Mn5Ni(PO4)6 | 3.675397 | 115.1544 | 423.238 | 0.04561719 | 0.06492851
| mp-772437_Li | Li0-5V3Bi2(PO4)6 | ['V', 'Bi', 'P', 'O'] | V3Bi2(PO4)6 | Li5V3Bi2(PO4)6 | 3.051784 | 114.018 | 347.9581 | 0.0900451 | 0.09417008
| mp-772482_Li | Li0-4Mn3Sn3(TeO8)2 | ['Mn', 'Sn', 'Te', 'O'] | Mn3Sn3(TeO8)2 | Li4Mn3Sn3(TeO8)2 | 3.292507 | 101.1473 | 333.0283 | 0.1014368 | 0.05424364
| mp-772506_Li | Li0-4Cr3Fe2Sb3O16 | ['Cr', 'Fe', 'Sb', 'O'] | Cr3Fe2Sb3O16 | Li4Cr3Fe2Sb3O16 | 3.557847 | 116.946 | 416.0761 | 0.1205042 | 0.05480408
| mp-772829_Li | Li0-2Ba6Ti7(Sb3O14)3 | ['Ba', 'Ti', 'Sb', 'O'] | Ba6Ti7(Sb3O14)3 | Ba6Li2Ti7(Sb3O14)3 | 1.512402 | 18.22779 | 27.56775 | 0.04338967 | 0.06878168
| mp-772911_Li | Li0-6V3Fe(PO4)6 | ['V', 'Fe', 'P', 'O'] | V3Fe(PO4)6 | Li6V3Fe(PO4)6 | 3.50324244 | 196.074 | 686.8949 | 0.0181486 | 0.04679676
| mp-773047_Li | Li0-0.67KNb2PO8 | ['K', 'Nb', 'P', 'O'] | KNb2PO8 | K3Li2Nb6(PO8)3 | 1.998996 | 45.99052 | 91.93484 | 0.009662444 | 0.03265348
| mp-773060_Li | Li0-2Ba6Ta9Ti7O42 | ['Ba', 'Ta', 'Ti', 'O'] | Ba6Ta9Ti7O42 | Ba6Li2Ta9Ti7O42 | 1.137226 | 15.43234 | 17.55006 | 0 | 0.006872654
| mp-773061_Li | Li0-2Ba6Ti7Nb9O42 | ['Ba', 'Ti', 'Nb', 'O'] | Ba6Ti7Nb9O42 | Ba6Li2Ti7Nb9O42 | 1.506274 | 19.99331 | 30.11541 | 0.00151255 | 0.01278078
| mp-773506_Li | Li0-4Mn5Cu(PO4)6 | ['Mn', 'Cu', 'P', 'O'] | Mn5Cu(PO4)6 | Li4Mn5Cu(PO4)6 | 3.7377 | 114.5572 | 428.1806 | 0.05505392 | 0.0672978
| mp-773510_Li | Li0-1TiV2CrO10 | ['Ti', 'V', 'Cr', 'O'] | TiV2CrO10 | LiTiV2CrO10 | 3.861078 | 72.69557 | 280.6833 | 0.09817109 | 0.1109548
| mp-773672_Li | Li0-1.33MnFe(PO4)2 | ['Mn', 'Fe', 'P', 'O'] | MnFe(PO4)2 | Li4Mn3Fe3(PO4)6 | 3.544016 | 115.2825 | 408.5629 | 0.0783388 | 0.08360097
| mp-774310_Li | Li4-1Cr2Fe3Co3O16 | ['Cr', 'Fe', 'Co', 'O'] | Li4Cr2Fe3Co3O16 | Li10Cr2Fe3Co3O16 | 2.66900241 | 207.8367 | 554.7166 | 0.1105238 | 0.1007413
| mp-774344_Li | Li0-4Mn5Sn(PO4)6 | ['Mn', 'Sn', 'P', 'O'] | Mn5Sn(PO4)6 | Li4Mn5Sn(PO4)6 | 3.344648 | 108.1804 | 361.8253 | 0.03822723 | 0.08072129
| mp-774347_Li | Li0-7Mn3Fe(PO4)6 | ['Mn', 'Fe', 'P', 'O'] | Mn3Fe(PO4)6 | Li7Mn3Fe(PO4)6 | 4.110563 | 223.5921 | 919.0893 | 0.07086755 | 0.07691554
| mp-774402_Li | Li0-6VCr3(PO4)6 | ['V', 'Cr', 'P', 'O'] | VCr3(PO4)6 | Li6VCr3(PO4)6 | 4.076617 | 196.4908 | 801.0179 | 0.0474371 | 0.04369044
| mp-774420_Li | Li0-2Fe2Ni(PO4)3 | ['Fe', 'Ni', 'P', 'O'] | Fe2Ni(PO4)3 | Li2Fe2Ni(PO4)3 | 3.526214 | 114.2483 | 402.864 | 0.03744634 | 0.06436467
| mp-774423_Li | Li0-6V3Cu(PO4)6 | ['V', 'Cu', 'P', 'O'] | V3Cu(PO4)6 | Li6V3Cu(PO4)6 | 3.685652 | 194.2501 | 715.9381 | 0.02365882 | 0.06565719
| mp-774451_Li | Li0-4Mn3Fe2Co3O16 | ['Mn', 'Fe', 'Co', 'O'] | Mn3Fe2Co3O16 | Li4Mn3Fe2Co3O16 | 4.155084 | 145.4511 | 604.3616 | 0.09458789 | 0.07112984
| mp-774474_Li | Li0.29-1.57Y2Ti2S2O5 | ['Y', 'Ti', 'S', 'O'] | Li2Y14Ti14(S2O5)7 | Li11Y14Ti14(S2O5)7 | 0.6342158 | 80.40284 | 50.99275 | 0.01005166 | 0.09214635
| mp-774620_Li | Li0-2VFe(PO4)2 | ['V', 'Fe', 'P', 'O'] | VFe(PO4)2 | Li2VFe(PO4)2 | 2.954241 | 172.5725 | 509.8209 | 0.02602601 | 0.01075955
| mp-774710_Li | Li0-1Ba14Y7(Cu10O21)2 | ['Ba', 'Y', 'Cu', 'O'] | Ba14Y7(Cu10O21)2 | Ba14LiY7(Cu10O21)2 | 2.800556 | 5.962835 | 16.69925 | 0.01947384 | 0.01331965
| mp-774836_Li | Li0-4Ni5Te(PO4)6 | ['Ni', 'Te', 'P', 'O'] | Ni5Te(PO4)6 | Li4Ni5Te(PO4)6 | 3.922822 | 105.2422 | 412.8464 | 0.08242124 | 0.09577684
| mp-774891_Li | Li4-1Fe2Co3Ni3O16 | ['Fe', 'Co', 'Ni', 'O'] | Li4Fe2Co3Ni3O16 | Li10Fe2Co3Ni3O16 | 2.740997 | 203.5632 | 557.9661 | 0.0426914 | 0.1138523
| mp-774924_Li | Li0-4Ti3Nb2Cr3O16 | ['Ti', 'Nb', 'Cr', 'O'] | Ti3Nb2Cr3O16 | Li4Ti3Nb2Cr3O16 | 2.594836 | 139.3812 | 361.6713 | 0.09659299 | 0.05024909
| mp-774930_Li | Li0-4Fe5P6WO24 | ['Fe', 'P', 'W', 'O'] | Fe5P6WO24 | Li4Fe5P6WO24 | 2.506536 | 101.075 | 253.3482 | 0.01645459 | 0.08835411
| mp-775013_Li | Li0-4Mn3Fe3(SbO8)2 | ['Mn', 'Fe', 'Sb', 'O'] | Mn3Fe3(SbO8)2 | Li4Mn3Fe3(SbO8)2 | 4.01651 | 124.7126 | 500.9096 | 0.0900405 | 0.005047094
| mp-775125_Li | Li6-8Fe3Sn(PO4)6 | ['Fe', 'Sn', 'P', 'O'] | Li6Fe3Sn(PO4)6 | Li8Fe3Sn(PO4)6 | 1.966528 | 58.80089 | 115.6336 | 0.05366172 | 0.1146829
| mp-775181_Li | Li0-6Mn3Nb(PO4)6 | ['Mn', 'Nb', 'P', 'O'] | Mn3Nb(PO4)6 | Li6Mn3Nb(PO4)6 | 3.885424 | 185.0091 | 718.8387 | 0.03053153 | 0.06471605
| mp-775191_Li | Li0-4Fe3Cu(PO4)4 | ['Fe', 'Cu', 'P', 'O'] | Fe3Cu(PO4)4 | Li4Fe3Cu(PO4)4 | 3.693902 | 167.8422 | 619.9926 | 0.0490231 | 0.02258314
| mp-775195_Li | Li0-12Mn11Fe(PO4)12 | ['Mn', 'Fe', 'P', 'O'] | Mn11Fe(PO4)12 | Li12Mn11Fe(PO4)12 | 3.77139 | 170.7906 | 644.1178 | 0.006388511 | 0.001875037
| mp-775197_Li | Li0-4Mn3Nb(PO4)4 | ['Mn', 'Nb', 'P', 'O'] | Mn3Nb(PO4)4 | Li4Mn3Nb(PO4)4 | 2.250774 | 161.1223 | 362.6498 | 0.05947822 | 0.1138561
| mp-775200_Li | Li0-2MnNi(PO4)2 | ['Mn', 'Ni', 'P', 'O'] | MnNi(PO4)2 | Li2MnNi(PO4)2 | 4.259742 | 168.8515 | 719.264 | 0.0407897 | 0.0044946675
| mp-775224_Li | Li0-6NbV3(PO4)6 | ['Nb', 'V', 'P', 'O'] | NbV3(PO4)6 | Li6NbV3(PO4)6 | 2.745027495 | 187.5968 | 514.9583 | 0.003597214 | 0.06813633
| mp-775275_Li | Li0-6Mn3Sb(PO4)6 | ['Mn', 'Sb', 'P', 'O'] | Mn3Sb(PO4)6 | Li6Mn3Sb(PO4)6 | 3.908013 | 179.0649 | 699.7878 | 0.06814966 | 0.09522644
| mp-775293_Li | Li0-1Na9Fe10(SiO3)20 | ['Na', 'Fe', 'Si', 'O'] | Na9Fe10(SiO3)20 | Na9LiFe10(SiO3)20 | 4.703034 | 11.68343 | 54.94759 | 0.01326231 | 0.003799884
| mp-775297_Li | Li0-4FeCu3(PO4)4 | ['Fe', 'Cu', 'P', 'O'] | FeCu3(PO4)4 | Li4FeCu3(PO4)4 | 3.894659 | 163.8902 | 638.2966 | 0.02923785 | 0.04749945
| mp-775329_Li | Li0-2Na3Fe5(SiO3)10 | ['Na', 'Fe', 'Si', 'O'] | Na3Fe5(SiO3)10 | Na3Li2Fe5(SiO3)10 | 4.848314 | 47.73562 | 231.4372 | 0.05286634 | 0.007621293
| mp-775334_Li | Li0-4V3Cu(PO4)4 | ['V', 'Cu', 'P', 'O'] | V3Cu(PO4)4 | Li4V3Cu(PO4)4 | 2.804098 | 171.7989 | 481.7408 | 0.02997567 | 0.07105971
| mp-775753_Li | Li0-2MnSn(PO4)2 | ['Mn', 'Sn', 'P', 'O'] | MnSn(PO4)2 | Li2MnSn(PO4)2 | 2.613187 | 142.0048 | 371.0852 | 0.0246613 | 0.05740511
| mp-775876_Li | Li0-1NaMnP2O7 | ['Na', 'Mn', 'P', 'O'] | NaMnP2O7 | NaLiMnP2O7 | 3.352831 | 103.5557 | 347.2048 | 0.00411253 | 0.04003725
| mp-776051_Li | Li0-2Mn2Fe(PO4)3 | ['Mn', 'Fe', 'P', 'O'] | Mn2Fe(PO4)3 | Li2Mn2Fe(PO4)3 | 3.741861 | 115.395 | 431.792 | 0.09114499 | 0.0860232
| mp-776063_Li | Li1-2MnPO4F | ['Mn', 'P', 'O', 'F'] | LiMnPO4F | Li2MnPO4F | 3.960995 | 146.6246 | 580.7792 | 0.0540273 | 0.02715877
| mp-776113_Li | Li0-8TiMn7(PO4)12 | ['Ti', 'Mn', 'P', 'O'] | TiMn7(PO4)12 | Li8TiMn7(PO4)12 | 4.789837 | 131.7335 | 630.9822 | 0.06597314 | 0.01160151
| mp-776119_Li | Li0-4Ti3Mn2Cr3O16 | ['Ti', 'Mn', 'Cr', 'O'] | Ti3Mn2Cr3O16 | Li4Ti3Mn2Cr3O16 | 3.909648 | 154.6493 | 604.6242 | 0.1013396 | 0.114146
| mp-776162_Li | Li0-8Mn7Ni(PO4)12 | ['Mn', 'Ni', 'P', 'O'] | Mn7Ni(PO4)12 | Li8Mn7Ni(PO4)12 | 4.963822 | 130.8631 | 649.5811 | 0.09399778 | 0.01972412
| mp-776163_Li | Li0-8NbFe7(PO4)12 | ['Nb', 'Fe', 'P', 'O'] | NbFe7(PO4)12 | Li8NbFe7(PO4)12 | 4.959121 | 127.7017 | 633.288 | 0.07530242 | 0.007161057
| mp-776269_Li | Li0-1Mn3Cr3(CoO8)2 | ['Mn', 'Cr', 'Co', 'O'] | Mn3Cr3(CoO8)2 | Li10Mn3Cr3(CoO8)2 | 3.147957 | 350.7729 | 1104.218 | 0.1077857 | 0.1183256
| mp-776330_Li | Li4-6Cu2C4SO16 | ['Cu', 'C', 'S', 'O'] | Li4Cu2C4SO16 | Li6Cu2C4SO16 | 3.99462 | 106.1789 | 424.1444 | 0.08662487 | 0.06811817
| mp-776373_Li | Li0-6Mn3Sn(PO4)6 | ['Mn', 'Sn', 'P', 'O'] | Mn3Sn(PO4)6 | Li6Mn3Sn(PO4)6 | 4.116925795 | 179.6751 | 739.7089 | 0.06446746 | 0.06558175
| mp-776423_Li | Li4-6Ni2C4SO16 | ['Ni', 'C', 'S', 'O'] | Li4Ni2C4SO16 | Li6Ni2C4SO16 | 4.807226 | 108.2602 | 520.431 | 0.0979293 | 0.04172342
| mp-776536_Li | Li0-4V3Cr3(SbO8)2 | ['V', 'Cr', 'Sb', 'O'] | V3Cr3(SbO8)2 | Li4V3Cr3(SbO8)2 | 3.466023 | 128.2234 | 444.4252 | 0.1172352 | 0.01409013
| mp-776644_Li | Li0-4Ti3Mn3(SnO8)2 | ['Ti', 'Mn', 'Sn', 'O'] | Ti3Mn3(SnO8)2 | Li4Ti3Mn3(SnO8)2 | 3.602477 | 129.2277 | 465.5397 | 0.09857431 | 0.03106665
| mp-776668_Li | Li0-8Mn7Fe(PO4)12 | ['Mn', 'Fe', 'P', 'O'] | Mn7Fe(PO4)12 | Li8Mn7Fe(PO4)12 | 4.869685 | 131.091 | 638.3718 | 0.07619063 | 0.01590032
| mp-776750_Li | Li0-8Mn7Nb(PO4)12 | ['Mn', 'Nb', 'P', 'O'] | Mn7Nb(PO4)12 | Li8Mn7Nb(PO4)12 | 4.699466 | 128.1864 | 602.4075 | 0.05585426 | 0.0124735
| mp-776829_Li | Li0-8Mn7Cr(PO4)12 | ['Mn', 'Cr', 'P', 'O'] | Mn7Cr(PO4)12 | Li8Mn7Cr(PO4)12 | 4.898539 | 131.4002 | 643.669 | 0.08131168 | 0.01678133
| mp-776832_Li | Li0-8Mn7Sb(PO4)12 | ['Mn', 'Sb', 'P', 'O'] | Mn7Sb(PO4)12 | Li8Mn7Sb(PO4)12 | 4.706164 | 126.0126 | 593.0362 | 0.05787361 | 0.01357517
| mp-777003_Li | Li0-8Fe7Te(PO4)12 | ['Fe', 'Te', 'P', 'O'] | Fe7Te(PO4)12 | Li8Fe7Te(PO4)12 | 5.02475 | 125.1164 | 628.6785 | 0.08411527 | 0.0225556
| mp-777491_Li | Li0.5-1.5VP2HO8 | ['V', 'P', 'H', 'O'] | LiV2P4(HO8)2 | Li3V2P4(HO8)2 | 4.20195 | 106.2271 | 446.3609 | 0.05462088 | 0.06428335
| mp-777769_Li | Li0-4MnH6(S2O9)2 | ['Mn', 'H', 'S', 'O'] | MnH6(S2O9)2 | Li4MnH6(S2O9)2 | 4.629675 | 212.2894 | 982.831 | 0.07330312 | 0.06277546
| mp-778018_Li | Li0-1CrB3(HO3)3 | ['Cr', 'B', 'H', 'O'] | CrB3(HO3)3 | LiCrB3(HO3)3 | 4.066323 | 112.4277 | 457.1674 | 0.05144051 | 0.06283316
| mp-778185_Li | Li1-2FeH8(SO6)2 | ['Fe', 'H', 'S', 'O'] | LiFeH8(SO6)2 | Li2FeH8(SO6)2 | 3.260945 | 80.26479 | 261.739 | 0.03457594 | 0.05577164
| mp-778207_Li | Li0-1MnH8(SO6)2 | ['Mn', 'H', 'S', 'O'] | MnH8(SO6)2 | LiMnH8(SO6)2 | 4.294892 | 82.19665 | 353.0257 | 0.02748472 | 0.03580176
| mp-778315_Li | Li4-1Mn3Co2Ni3O16 | ['Mn', 'Co', 'Ni', 'O'] | Li4Mn3Co2Ni3O16 | Li10Mn3Co2Ni3O16 | 2.837011995 | 205.0712 | 581.7895 | 0.08665251 | 0.09370723
| mp-778765_Li | Li0-8Mn7Sn(PO4)12 | ['Mn', 'Sn', 'P', 'O'] | Mn7Sn(PO4)12 | Li8Mn7Sn(PO4)12 | 4.817583 | 126.2389 | 608.1665 | 0.07055972 | 0.01230367
| mp-779002_Li | Li0.5-1.5VP2HO8 | ['V', 'P', 'H', 'O'] | LiV2P4(HO8)2 | Li3V2P4(HO8)2 | 4.14948 | 106.2271 | 440.7871 | 0.05211273 | 0.06584769
| mp-780630_Li | Li1-1.5VP2HO8 | ['V', 'P', 'H', 'O'] | LiVP2HO8 | Li3V2P4(HO8)2 | 3.921301 | 53.11354 | 208.2742 | 0.04815297 | 0.06361818
| mp-781824_Li | Li5-8La4TiNb7O28 | ['La', 'Ti', 'Nb', 'O'] | Li5La4TiNb7O28 | Li8La4TiNb7O28 | 1.92455862 | 45.75337 | 88.05504 | 0.05033483 | 0.03587679
| mp-787453_Li | Li0-1SnPHO5 | ['Sn', 'P', 'H', 'O'] | SnPHO5 | LiSnPHO5 | 5.334166 | 112.7867 | 601.6232 | 3.25358879 | 2.605281
| mp-803039_Li | Li0-1MnPHO5 | ['Mn', 'P', 'H', 'O'] | MnPHO5 | LiMnPHO5 | 1.856592 | 154.1575 | 286.2077 | 2.975921 | 2.90012
| mp-807730_Li | Li0.5-1.5VP2HO8 | ['V', 'P', 'H', 'O'] | LiV2P4(HO8)2 | Li3V2P4(HO8)2 | 15.54906 | 106.2271 | 1651.732 | 6.485674 | 5.178436
| mp-807977_Li | Li0-1.5V3Fe2CuO12 | ['V', 'Fe', 'Cu', 'O'] | V3Fe2CuO12 | Li3V6Fe4(CuO12)2 | 4.968244 | 75.78678 | 376.5272 | 1.957358 | 1.697162
| mp-849471_Li | Li4-6Mn3Cr2Fe3O16 | ['Mn', 'Cr', 'Fe', 'O'] | Li4Mn3Cr2Fe3O16 | Li6Mn3Cr2Fe3O16 | 2.565773 | 73.03077 | 187.3804 | 0.1089179 | 0.1570688
| mp-850419_Li | Li0-2MnV4NiO12 | ['Mn', 'V', 'Ni', 'O'] | MnV4NiO12 | Li2MnV4NiO12 | 2.578682 | 102.438 | 264.1551 | 0.004775888 | 0.06362773
| mp-861527_Li | Li0-2CrFe(PO4)2 | ['Cr', 'Fe', 'P', 'O'] | CrFe(PO4)2 | Li2CrFe(PO4)2 | 2.943517 | 171.9886 | 506.2514 | 0.02683922 | 0.01943152
| mp-1176456_Li | Li0-3MnFeCo(PO4)3 | ['Mn', 'Fe', 'Co', 'P', 'O'] | MnFeCo(PO4)3 | Li3MnFeCo(PO4)3 | 3.891001 | 169.1111 | 658.0116 | 0.03100308 | 0.01462628
| mp-1176466_Li | Li0-3MnFeCo(PO4)3 | ['Mn', 'Fe', 'Co', 'P', 'O'] | MnFeCo(PO4)3 | Li3MnFeCo(PO4)3 | 3.893745 | 169.1111 | 658.4756 | 0.02928619 | 0.01276269
| mp-1176479_Li | Li0-4Mn3Cr2Sn(PO4)6 | ['Mn', 'Cr', 'Sn', 'P', 'O'] | Mn3Cr2Sn(PO4)6 | Li4Mn3Cr2Sn(PO4)6 | 3.111972 | 108.8265 | 338.6651 | 0.08622729 | 0.1003188
| mp-1176492_Li | Li0-3MnFeCo(PO4)3 | ['Mn', 'Fe', 'Co', 'P', 'O'] | MnFeCo(PO4)3 | Li3MnFeCo(PO4)3 | 3.85897 | 169.1111 | 652.5947 | 0.02387225 | 0.01309008
| mp-1176526_Li | Li0-3MnFeCo(PO4)3 | ['Mn', 'Fe', 'Co', 'P', 'O'] | MnFeCo(PO4)3 | Li3MnFeCo(PO4)3 | 2.044967 | 169.1111 | 345.8267 | 0.02537746 | 0.2735235
| mp-1191142_Li | Li0-0.5CuBH4ClO4 | ['Cu', 'B', 'H', 'Cl', 'O'] | CuBH4ClO4 | LiCu2B2H8(ClO4)2 | 2.321201 | 73.91071 | 171.5616 | 0.05010175 | 0.07407105
| mp-1205427_Li | Li0-1BaV2Ni3(HO5)2 | ['Ba', 'V', 'Ni', 'H', 'O'] | BaV2Ni3(HO5)2 | BaLiV2Ni3(HO5)2 | -0.5981496 | 45.87401 | -27.43952 | 0 | 0.1602872
| mp-1214586_Li | Li0-1Ba2SmCoCu2O7 | ['Ba', 'Sm', 'Co', 'Cu', 'O'] | Ba2SmCoCu2O7 | Ba2LiSmCoCu2O7 | 0.5860346 | 36.71557 | 21.51659 | 0.02978351 | 0.1587935
| mp-1218067_Li | Li0-0.5SrPrFeRuO6 | ['Sr', 'Pr', 'Fe', 'Ru', 'O'] | SrPrFeRuO6 | Sr2LiPr2Fe2(RuO6)2 | 4.195979 | 27.63555 | 115.9582 | 0.1996554 | 0.1017052
| mp-1218477_Li | Li0-1Sr4Mn2Cu3(SO)4 | ['Sr', 'Mn', 'Cu', 'S', 'O'] | Sr4Mn2Cu3(SO)4 | Sr4LiMn2Cu3(SO)4 | 0.8986196 | 31.52401 | 28.32809 | 0.0272247 | 0.07877158
| mp-1219621_Li | Li0-1RbCu2H3(SO5)2 | ['Rb', 'Cu', 'H', 'S', 'O'] | RbCu2H3(SO5)2 | RbLiCu2H3(SO5)2 | 2.601791 | 60.00574 | 156.1224 | 0.0096466 | 0.05726803
| mp-1223180_Li | Li0-0.5LaCoSbPbO6 | ['La', 'Co', 'Sb', 'Pb', 'O'] | LaCoSbPbO6 | LiLa2Co2Sb2(PbO6)2 | -0.3036348 | 21.39786 | -6.497133 | 0.03108041 | 0.153997
| mp-1223496_Li | Li0-1KNi2H3(SeO5)2 | ['K', 'Ni', 'H', 'Se', 'O'] | KNi2H3(SeO5)2 | KLiNi2H3(SeO5)2 | 0.6411288 | 55.33336 | 35.47581 | 0 | 0.1397151
| mp-1227566_Li | Li0-1Bi3PbWClO8 | ['Bi', 'Pb', 'W', 'Cl', 'O'] | Bi3PbWClO8 | LiBi3PbWClO8 | 1.103082 | 22.55314 | 24.87796 | 0.04909319 | 0.1195123
| mp-1374975_Li | Li1-3VCrP2(HO5)2 | ['V', 'Cr', 'P', 'H', 'O'] | LiVCrP2(HO5)2 | Li3VCrP2(HO5)2 | 4.930915 | 154.1564 | 760.1323 | 3.078513 | 2.523521
| mp-1386918_Li | Li0-1VCrP2(O4F)2 | ['V', 'Cr', 'P', 'O', 'F'] | VCrP2(O4F)2 | LiVCrP2(O4F)2 | -0.3700236 | 79.33701 | -29.35656 | 2.273399 | 2.416302
| mp-1405864_Li | Li0-1VFeP2(O4F)2 | ['V', 'Fe', 'P', 'O', 'F'] | VFeP2(O4F)2 | LiVFeP2(O4F)2 | 1.993468 | 78.44328 | 156.3741 | 2.421879 | 2.418508
| mp-18823_Li | Li0-1K2BaCo(NO2)6 | ['K', 'Ba', 'Co', 'N', 'O'] | K2BaCo(NO2)6 | K2BaLiCo(NO2)6 | 0.9128069 | 48.08037 | 43.8881 | 0.1239108 | 0.1952302
| mp-23871_Li | Li0-1CsMnP3HO10 | ['Cs', 'Mn', 'P', 'H', 'O'] | CsMnP3HO10 | CsLiMnP3HO10 | 2.612494 | 59.73038 | 156.0452 | 0 | 0.04867523
| mp-555920_Li | Li0-1Na2SrVP2O9 | ['Na', 'Sr', 'V', 'P', 'O'] | Na2SrVP2O9 | Na2SrLiVP2O9 | 1.436019 | 67.43798 | 96.84224 | 0 | 0.07893964
| mp-557395_Li | Li0-1C2S2N(O2F3)2 | ['C', 'S', 'N', 'O', 'F'] | C2S2N(O2F3)2 | LiC2S2N(O2F3)2 | 6.246202 | 93.35661 | 583.1243 | 0.4230296 | 0.2420734
| mp-558004_Li | Li0-1BaCaVP2O9 | ['Ba', 'Ca', 'V', 'P', 'O'] | BaCaVP2O9 | BaLiCaVP2O9 | 2.006046 | 60.74271 | 121.8527 | 0.002617558 | 0.06047966
| mp-558113_Li | Li0-1Ba6Nb2Ir(ClO6)2 | ['Ba', 'Nb', 'Ir', 'Cl', 'O'] | Ba6Nb2Ir(ClO6)2 | Ba6LiNb2Ir(ClO6)2 | 0.805842 | 18.20961 | 14.67407 | 0.005020946 | 0.06064058
| mp-561006_Li | Li0-1Na2CaVP2O9 | ['Na', 'Ca', 'V', 'P', 'O'] | Na2CaVP2O9 | Na2LiCaVP2O9 | 1.317349 | 76.60145 | 100.9108 | 0 | 0.09291925
| mp-752825_Li | Li0-3MnVP2(O4F)2 | ['Mn', 'V', 'P', 'O', 'F'] | MnVP2(O4F)2 | Li3MnVP2(O4F)2 | 3.725089765 | 226.72 | 844.5523 | 0.003491587 | 0.03530047
| mp-753350_Li | Li0-2MnVP2(HO5)2 | ['Mn', 'V', 'P', 'H', 'O'] | MnVP2(HO5)2 | Li2MnVP2(HO5)2 | 3.985717 | 155.95 | 621.5725 | 0.04586304 | 0.01548634
| mp-753439_Li | Li1-3MnVP2(HO5)2 | ['Mn', 'V', 'P', 'H', 'O'] | LiMnVP2(HO5)2 | Li3MnVP2(HO5)2 | 3.324273 | 152.8631 | 508.1587 | 0.06423146 | 0.04546468
| mp-753596_Li | Li0-3VCrP2(HO5)2 | ['V', 'Cr', 'P', 'H', 'O'] | VCrP2(HO5)2 | Li3VCrP2(HO5)2 | 3.21615796 | 231.2346 | 743.6871 | 0.04575651 | 0.03739395
| mp-753646_Li | Li0-3VFeP2(HO5)2 | ['V', 'Fe', 'P', 'H', 'O'] | VFeP2(HO5)2 | Li3VFeP2(HO5)2 | 2.833137 | 228.7031 | 647.9473 | 0.05467874 | 0.138857
| mp-753680_Li | Li0-3VCrP2(O4F)2 | ['V', 'Cr', 'P', 'O', 'F'] | VCrP2(O4F)2 | Li3VCrP2(O4F)2 | 3.39872315 | 228.6165 | 777.0041 | 0.04146551 | 0.02698415
| mp-754356_Li | Li0-1Na5Mn2P2(CO7)2 | ['Na', 'Mn', 'P', 'C', 'O'] | Na5Mn2P2(CO7)2 | Na5LiMn2P2(CO7)2 | 3.465166 | 49.4742 | 171.4363 | 0.01356294 | 0.01109339
| mp-755754_Li | Li0-2NaMnPCO7 | ['Na', 'Mn', 'P', 'C', 'O'] | NaMnPCO7 | NaLi2MnPCO7 | 3.653552 | 217.2006 | 793.5538 | 0.008573844 | 0.03296237
| mp-755968_Li | Li0-1Na5Fe2P2(CO7)2 | ['Na', 'Fe', 'P', 'C', 'O'] | Na5Fe2P2(CO7)2 | Na5LiFe2P2(CO7)2 | 2.876268 | 49.30909 | 141.8262 | 0.004597164 | 0.009503854
| mp-756057_Li | Li0-3VFeP2(O4F)2 | ['V', 'Fe', 'P', 'O', 'F'] | VFeP2(O4F)2 | Li3VFeP2(O4F)2 | 4.54309631 | 226.1416 | 1027.383 | 0.03820781 | 0
| mp-756987_Li | Li0-1Na5Fe2P2(CO7)2 | ['Na', 'Fe', 'P', 'C', 'O'] | Na5Fe2P2(CO7)2 | Na5LiFe2P2(CO7)2 | 3.102242 | 49.30909 | 152.9687 | 0.01439075 | 0.01022948
| mp-757052_Li | Li0-4Mn2Fe3P6WO24 | ['Mn', 'Fe', 'P', 'W', 'O'] | Mn2Fe3P6WO24 | Li4Mn2Fe3P6WO24 | 2.467452 | 101.2482 | 249.825 | 0.008559884 | 0.0836836
| mp-757284_Li | Li0-4Mn3CrCo2(PO4)6 | ['Mn', 'Cr', 'Co', 'P', 'O'] | Mn3CrCo2(PO4)6 | Li4Mn3CrCo2(PO4)6 | 3.775932 | 114.9947 | 434.212 | 0.06221905 | 0.08704152
| mp-758293_Li | Li0-4Mn3CoCu2(PO4)6 | ['Mn', 'Co', 'Cu', 'P', 'O'] | Mn3CoCu2(PO4)6 | Li4Mn3CoCu2(PO4)6 | 3.983278 | 113.035 | 450.2497 | 0.0723451 | 0.08424212
| mp-759208_Li | Li0-4Mn2VNi3(PO4)6 | ['Mn', 'V', 'Ni', 'P', 'O'] | Mn2VNi3(PO4)6 | Li4Mn2VNi3(PO4)6 | 3.974795 | 114.7213 | 455.9938 | 0.08297299 | 0.0736676
| mp-759559_Li | Li0-1Na3MnBPO7 | ['Na', 'Mn', 'B', 'P', 'O'] | Na3MnBPO7 | Na3LiMnBPO7 | 1.787483 | 94.16289 | 168.3146 | 0.007923116 | 0.07598153
| mp-759618_Li | Li0-3MnFeCo(PO4)3 | ['Mn', 'Fe', 'Co', 'P', 'O'] | MnFeCo(PO4)3 | Li3MnFeCo(PO4)3 | 3.863425 | 169.1111 | 653.3482 | 0.02463463 | 0.01310701
| mp-759677_Li | Li0-3MnFeCo(PO4)3 | ['Mn', 'Fe', 'Co', 'P', 'O'] | MnFeCo(PO4)3 | Li3MnFeCo(PO4)3 | 3.880409 | 169.1111 | 656.2203 | 0.0277361 | 0.01333916
| mp-759846_Li | Li0-3MnFeCo(PO4)3 | ['Mn', 'Fe', 'Co', 'P', 'O'] | MnFeCo(PO4)3 | Li3MnFeCo(PO4)3 | 3.775162 | 169.1111 | 638.4218 | 0.02775846 | 0.02839365
| mp-759992_Li | Li0-3MnFeCo(PO4)3 | ['Mn', 'Fe', 'Co', 'P', 'O'] | MnFeCo(PO4)3 | Li3MnFeCo(PO4)3 | -0.07859637 | 169.1111 | -13.29152 | 0.02467885 | 0.5762909
| mp-760077_Li | Li0-3MnFeCo(PO4)3 | ['Mn', 'Fe', 'Co', 'P', 'O'] | MnFeCo(PO4)3 | Li3MnFeCo(PO4)3 | 3.91546616 | 169.1111 | 662.1489 | 0.03433273 | 0.01398527
| mp-760233_Li | Li0-4Mn2CrNi3(PO4)6 | ['Mn', 'Cr', 'Ni', 'P', 'O'] | Mn2CrNi3(PO4)6 | Li4Mn2CrNi3(PO4)6 | 4.109621 | 114.592 | 470.9298 | 0.08917188 | 0.09209253
| mp-760344_Li | Li0-2NaCoPCO7 | ['Na', 'Co', 'P', 'C', 'O'] | NaCoPCO7 | NaLi2CoPCO7 | 4.187994 | 213.7405 | 895.1439 | 0.05362784 | 0.02832649
| mp-761124_Li | Li0-1KMnPCO7 | ['K', 'Mn', 'P', 'C', 'O'] | KMnPCO7 | KLiMnPCO7 | 3.911643 | 104.7106 | 409.5906 | 0 | 0
| mp-761176_Li | Li0-3MnFeCo(PO4)3 | ['Mn', 'Fe', 'Co', 'P', 'O'] | MnFeCo(PO4)3 | Li3MnFeCo(PO4)3 | 3.887658 | 169.1111 | 657.4462 | 0.0288178 | 0.01323076
| mp-761258_Li | Li0-3MnFeCo(PO4)3 | ['Mn', 'Fe', 'Co', 'P', 'O'] | MnFeCo(PO4)3 | Li3MnFeCo(PO4)3 | 3.882162 | 169.1111 | 656.5168 | 0.02793189 | 0.01325653
| mp-764273_Li | Li0-1Na2MnPCO7 | ['Na', 'Mn', 'P', 'C', 'O'] | Na2MnPCO7 | Na2LiMnPCO7 | 3.114833 | 101.9693 | 317.6172 | 0 | 0.0230529
| mp-764383_Li | Li0-3MnFeCo(PO4)3 | ['Mn', 'Fe', 'Co', 'P', 'O'] | MnFeCo(PO4)3 | Li3MnFeCo(PO4)3 | 3.860079 | 169.1111 | 652.7823 | 0.03892789 | 0.02583637
| mp-764415_Li | Li0-3MnFeCo(PO4)3 | ['Mn', 'Fe', 'Co', 'P', 'O'] | MnFeCo(PO4)3 | Li3MnFeCo(PO4)3 | 3.833414 | 169.1111 | 648.2729 | 0.04357012 | 0.03362478
| mp-764869_Li | Li0-3MnFeCo(PO4)3 | ['Mn', 'Fe', 'Co', 'P', 'O'] | MnFeCo(PO4)3 | Li3MnFeCo(PO4)3 | 3.821406 | 169.1111 | 646.2423 | 0.03860042 | 0.03108042
| mp-764870_Li | Li0-3MnFeCo(PO4)3 | ['Mn', 'Fe', 'Co', 'P', 'O'] | MnFeCo(PO4)3 | Li3MnFeCo(PO4)3 | -0.6350576 | 169.1111 | -107.3953 | 0.02979268 | 0.6601686
| mp-764912_Li | Li0-3MnFeCo(PO4)3 | ['Mn', 'Fe', 'Co', 'P', 'O'] | MnFeCo(PO4)3 | Li3MnFeCo(PO4)3 | 5.69249 | 169.1111 | 962.6633 | 0.3365812 | 0.01919494
| mp-764969_Li | Li0-3MnFeCo(PO4)3 | ['Mn', 'Fe', 'Co', 'P', 'O'] | MnFeCo(PO4)3 | Li3MnFeCo(PO4)3 | 3.771642185 | 169.1111 | 637.8266 | 0.02970411 | 0.03056416
| mp-767415_Li | Li0-0.5KNbPCO7 | ['K', 'Nb', 'P', 'C', 'O'] | KNbPCO7 | K2LiNb2P2(CO7)2 | 1.754624 | 46.13699 | 80.95307 | 0.1262512 | 0.165321
| mp-767526_Li | Li0-1Na3CuPCO7 | ['Na', 'Cu', 'P', 'C', 'O'] | Na3CuPCO7 | Na3LiCuPCO7 | 1.836052 | 91.02633 | 167.1291 | 0.008190581 | 0.09204963
| mp-767534_Li | Li0-1Na2CuPCO7 | ['Na', 'Cu', 'P', 'C', 'O'] | Na2CuPCO7 | Na2LiCuPCO7 | 3.464276 | 98.73567 | 342.0476 | 0 | 0.03828154
| mp-768058_Li | Li0-1Na2MnPCO7 | ['Na', 'Mn', 'P', 'C', 'O'] | Na2MnPCO7 | Na2LiMnPCO7 | 3.20474 | 101.9693 | 326.785 | 0.01052377 | 0.02585118
| mp-768847_Li | Li0-1Na5Ni2P2(CO7)2 | ['Na', 'Ni', 'P', 'C', 'O'] | Na5Ni2P2(CO7)2 | Na5LiNi2P2(CO7)2 | 4.15788 | 48.79765 | 202.8948 | 0.009003742 | 0.009001983
| mp-769069_Li | Li1-4Na2Ti3Al(PO4)6 | ['Na', 'Ti', 'Al', 'P', 'O'] | Na2LiTi3Al(PO4)6 | Na2Li4Ti3Al(PO4)6 | 1.009213 | 98.75824 | 99.66808 | 0.0117677 | 0.08876918515
| mp-769456_Li | Li0-1Na5Fe2P2(CO7)2 | ['Na', 'Fe', 'P', 'C', 'O'] | Na5Fe2P2(CO7)2 | Na5LiFe2P2(CO7)2 | 3.221984 | 49.30909 | 158.8731 | 0.02266924 | 0.01358407
| mp-769461_Li | Li0-1Na5Mn2P2(CO7)2 | ['Na', 'Mn', 'P', 'C', 'O'] | Na5Mn2P2(CO7)2 | Na5LiMn2P2(CO7)2 | 3.246949 | 49.4742 | 160.6402 | 0.009688743 | 0.01576115
| mp-769488_Li | Li0-1Na5Fe2P2(CO7)2 | ['Na', 'Fe', 'P', 'C', 'O'] | Na5Fe2P2(CO7)2 | Na5LiFe2P2(CO7)2 | 2.913315 | 49.30909 | 143.6529 | 0.01022852 | 0.01349376
| mp-769544_Li | Li0-1MgCr3Se2(SO6)4 | ['Mg', 'Cr', 'Se', 'S', 'O'] | MgCr3Se2(SO6)4 | LiMgCr3Se2(SO6)4 | 4.778282 | 31.25902 | 149.3644 | 0.006213168 | 0.001404674
| mp-769633_Li | Li0-2NaFePCO7 | ['Na', 'Fe', 'P', 'C', 'O'] | NaFePCO7 | NaLi2FePCO7 | 3.720026 | 216.4053 | 805.0335 | 0.04062171 | 0.0257014
| mp-770394_Li | Li0-1Na5Fe2P2(CO7)2 | ['Na', 'Fe', 'P', 'C', 'O'] | Na5Fe2P2(CO7)2 | Na5LiFe2P2(CO7)2 | 2.902156 | 49.30909 | 143.1027 | 0.009522184 | 0.0132437575
| mp-771567_Li | Li0-1Ti3MnCr(PO4)6 | ['Ti', 'Mn', 'Cr', 'P', 'O'] | Ti3MnCr(PO4)6 | LiTi3MnCr(PO4)6 | 4.831531 | 32.39616 | 156.5231 | 0.01845136 | 0.0001136861
| mp-772306_Li | Li0-1Na5Fe2P2(CO7)2 | ['Na', 'Fe', 'P', 'C', 'O'] | Na5Fe2P2(CO7)2 | Na5LiFe2P2(CO7)2 | 2.933017 | 49.30909 | 144.6244 | 0.0110889 | 0.01356328
| mp-772496_Li | Li0-4Mn3CuNi2(PO4)6 | ['Mn', 'Cu', 'Ni', 'P', 'O'] | Mn3CuNi2(PO4)6 | Li4Mn3CuNi2(PO4)6 | 3.7534 | 113.6452 | 426.5558 | 0.04527495 | 0.08339457
| mp-772859_Li | Li0-5Na2Ti3Fe(PO4)6 | ['Na', 'Ti', 'Fe', 'P', 'O'] | Na2Ti3Fe(PO4)6 | Na2Li5Ti3Fe(PO4)6 | 2.525168 | 157.6634 | 398.1267 | 0.05577382 | 0.09108643
| mp-773018_Li | Li0-2MgCr3Se3(SO8)3 | ['Mg', 'Cr', 'Se', 'S', 'O'] | MgCr3Se3(SO8)3 | Li2MgCr3Se3(SO8)3 | 3.672476 | 58.82446 | 216.0314 | 0 | 0.04019653
| mp-773538_Li | Li0-4CrFe3Cu2(PO4)6 | ['Cr', 'Fe', 'Cu', 'P', 'O'] | CrFe3Cu2(PO4)6 | Li4CrFe3Cu2(PO4)6 | 3.489295 | 113.5397 | 396.1736 | 0.05899396 | 0.08223356
| mp-774893_Li | Li0-4NbV3Cr2(PO4)6 | ['Nb', 'V', 'Cr', 'P', 'O'] | NbV3Cr2(PO4)6 | Li4NbV3Cr2(PO4)6 | 1.857662 | 113.1682 | 210.2282 | 0.06338947 | 0.1024843
| mp-775967_Li | Li0-4Mn3NbCr2(PO4)6 | ['Mn', 'Nb', 'Cr', 'P', 'O'] | Mn3NbCr2(PO4)6 | Li4Mn3NbCr2(PO4)6 | 2.6551 | 111.7538 | 296.7174 | 0.0966494 | 0.1004487
| mp-775996_Li | Li0-4TiFe3Cu2(PO4)6 | ['Ti', 'Fe', 'Cu', 'P', 'O'] | TiFe3Cu2(PO4)6 | Li4TiFe3Cu2(PO4)6 | 3.188895 | 114.0384 | 363.6565 | 0.05278128 | 0.08774257
| mp-776008_Li | Li0-4TiFe2Ni3(PO4)6 | ['Ti', 'Fe', 'Ni', 'P', 'O'] | TiFe2Ni3(PO4)6 | Li4TiFe2Ni3(PO4)6 | 3.873395 | 114.8763 | 444.9612 | 0.08608054 | 0.07538048
| mp-776057_Li | Li0-4TiCr2Ni3(PO4)6 | ['Ti', 'Cr', 'Ni', 'P', 'O'] | TiCr2Ni3(PO4)6 | Li4TiCr2Ni3(PO4)6 | 3.440589 | 115.8317 | 398.5294 | 0.08965563 | 0.09848617
| mp-776060_Li | Li0-4MnCr2Fe3(PO4)6 | ['Mn', 'Cr', 'Fe', 'P', 'O'] | MnCr2Fe3(PO4)6 | Li4MnCr2Fe3(PO4)6 | 2.925435 | 116.0165 | 339.3988 | 0.05878002 | 0.1065357
| mp-776109_Li | Li0-4TiMn3Cr2(PO4)6 | ['Ti', 'Mn', 'Cr', 'P', 'O'] | TiMn3Cr2(PO4)6 | Li4TiMn3Cr2(PO4)6 | 3.02141 | 117.2591 | 354.2878 | 0.08153549 | 0.0826062
| mp-776142_Li | Li0-4NbFe3Cu2(PO4)6 | ['Nb', 'Fe', 'Cu', 'P', 'O'] | NbFe3Cu2(PO4)6 | Li4NbFe3Cu2(PO4)6 | 2.849132 | 108.8246 | 310.0557 | 0.05622769 | 0.1010389
| mp-776208_Li | Li0-4Mn3NbFe2(PO4)6 | ['Mn', 'Nb', 'Fe', 'P', 'O'] | Mn3NbFe2(PO4)6 | Li4Mn3NbFe2(PO4)6 | 2.910731 | 110.8641 | 322.6957 | 0.07963635 | 0.105615
| mp-776611_Li | Li0-4Mn2NbNi3(PO4)6 | ['Mn', 'Nb', 'Ni', 'P', 'O'] | Mn2NbNi3(PO4)6 | Li4Mn2NbNi3(PO4)6 | 3.453628 | 109.791 | 379.1772 | 0.08355905 | 0.09970729
| mp-776652_Li | Li0-4Mn3Fe2Sn(PO4)6 | ['Mn', 'Fe', 'Sn', 'P', 'O'] | Mn3Fe2Sn(PO4)6 | Li4Mn3Fe2Sn(PO4)6 | 3.417083 | 107.9827 | 368.9859 | 0.07627435 | 0.08635799
| mp-776680_Li | Li0-4TiMn2Ni3(PO4)6 | ['Ti', 'Mn', 'Ni', 'P', 'O'] | TiMn2Ni3(PO4)6 | Li4TiMn2Ni3(PO4)6 | 4.100766 | 115.1 | 471.9982 | 0.08594054 | 0.07192328
| mp-780465_Li | Li0-4VCr2Ni3(PO4)6 | ['V', 'Cr', 'Ni', 'P', 'O'] | VCr2Ni3(PO4)6 | Li4VCr2Ni3(PO4)6 | 3.391095 | 115.4482 | 391.4959 | 0.08848388 | 0.1028792
| mp-801251_Li | Li0-1VCrP2(O4F)2 | ['V', 'Cr', 'P', 'O', 'F'] | VCrP2(O4F)2 | LiVCrP2(O4F)2 | -1.876176 | 79.33701 | -148.8502 | 3.404387 | 3.572302
| mp-801332_Li | Li1-3VCrP2(HO5)2 | ['V', 'Cr', 'P', 'H', 'O'] | LiVCrP2(HO5)2 | Li3VCrP2(HO5)2 | -0.04882802 | 154.1564 | -7.527153 | 3.232822 | 3.185771
| mp-802114_Li | Li0-1MnVP2(HO5)2 | ['Mn', 'V', 'P', 'H', 'O'] | MnVP2(HO5)2 | LiMnVP2(HO5)2 | -2.235023 | 79.58205 | -177.8677 | 3.100192 | 3.285865
| mp-806951_Li | Li0-1VFeP2(O4F)2 | ['V', 'Fe', 'P', 'O', 'F'] | VFeP2(O4F)2 | LiVFeP2(O4F)2 | 0.6175925 | 78.44328 | 48.44598 | 3.348404 | 3.374991
| mp-850538_Li | Li0-4Mn2Fe3Sn(PO4)6 | ['Mn', 'Fe', 'Sn', 'P', 'O'] | Mn2Fe3Sn(PO4)6 | Li4Mn2Fe3Sn(PO4)6 | 2.872942 | 107.8842 | 309.945 | 0.02164718 | 0.08092644
| mp-1227445_Li | Li0-1BaSrNdTlCu2O7 | ['Ba', 'Sr', 'Nd', 'Tl', 'Cu', 'O'] | BaSrNdTlCu2O7 | BaSrLiNdTlCu2O7 | 0.9113541 | 32.70064 | 29.80186 | 0.003177526 | 0.1079287