## Energy and Cost
Supporting Information for
"Perspective on Performance, Cost and Technical Challenges for Practical Dual-Ion Batteries" by Placke et al.
Spreadsheet for calculation of energy content and costs
Active Materials | Chemical Formula | Abbrev. | Practical Discharge Capacity (mAh/g) | A.M. Volumetric Capacity (mAh/cm³) | Average Discharge Potential vs. Li/Li+ (V) | Crystallographic Density (g/cm³) | Composite Electrode Density (g/cm³) | Electrode Porosity | Composite Electrode Charge Density (mAh/cm³) | Active Material Density in electrode (g/cm³) | Electrode Density incl. electrolyte (g/cm³) | Volumetric Capacity (mAh/cm³) | Material Only Volumetric Energy* (Wh/L) | Material Only Gravimetric Energy* (Wh/kg) | A.M. Grav. Cost ($/kg) | A.M. Grav. Cost ($/mL) |  | Electrode composition | Lithium Ion Battery | Dual Ion/Graphite Battery
Positives | [17 empty] | Pos. Active Mass Fraction | 90% | 90%
Lithium Iron Oxide | LiFePO4 | LFP | 160 | 584 | 3.4 | 3.65 | 3.371824 | 30% | 339.8799 | 2.124249 | 2.720277 | 339.8799 | 1155.592 | 544 | 18 | 0.03823649 |  | Pos. Binder Mass Fraction | 5% | 5%
Graphite Cathode for Li-DIBs/Li-DGBs | PF6xC16 | Gr-PF6 | 140 | 308 | 4.6 | 2.2 | 2.178218 | 41% | 161.9287 | 1.156634 | 1.859149 | 161.9287 |  |  | 5 | 0.005783168 |  | Pos. Conductive Additive Mass Fraction | 5% | 5%
Graphite Cathode for K-DGBs | PF6xCy | Gr-C PIB | 140 | 308 | 4.6 | 2.2 | 2.178218 | 41% | 161.9287 | 1.156634 | 1.859149 | 161.9287 |  |  | 5 | 0.005783168
Negatives
LIB Graphite Anode | LiC6 | Gr-A LIB | 360 | 792 | 0.1 | 2.2 | 2.178218 | 30% | 494.0198 | 1.372277 | 1.884752 | 494.0198 | 2173.687 | 1584 | 13 | 0.0178396 |  | References
Lithium Metal | Li | Li0 | 3884 | 2074.056 | 0 | 0.534 | 0.534 | 0% | 2074.056 | 0.534 | 0.534 | 2074.056 | 7674.0072 | 14370.8 | 250 | 0.1335 |  | 1 | Berg, E. J., Villevieille, C., Streich, D., Trabesinger, S. & Novák, P. Rechargeable Batteries: Grasping for the Limits of Chemistry. J. Electrochem. Soc. 162, A2468–A2475 (2015).
Graphite Anode for Li-DIBs | LiC6 | Gr-A DIB | 360 | 792 | 0.1 | 2.2 | 2.178218 | 30% | 494.0198 | 1.372277 | 1.944752 | 494.0198 |  |  | 5 | 0.006861386 |  | 2 | Gallagher, K. G. et al. Quantifying the promise of lithium–air batteries for electric vehicles. Energy Environ. Sci. 7, 1555 (2014).
Graphite Anode for K-DGBs | KC8 | Gr-A PIB | 273 | 600.6 | 0.3 | 2.2 | 2.178218 | 30% | 374.6317 | 1.372277 | 1.884752 | 374.6317 | 1573.453 | 1146.6 | 5 | 0.006861386 |  | 3 | Ahmed, S., Nelson, P. A., Gallagher, K. G., Susarla, N. & Dees, D. W. Cost and energy demand of producing nickel manganese cobalt cathode material for lithium ion batteries. J. Power Sources 342, 733–740 (2017).
Inactive | Thickness (cm) | Spec. Mass (g/cm²) | Porosity | Density (g/cm³) | Costs ($/kg) | Costs ($/cm³) | Costs ($/cm³) | estimated values
Binder (Solef 5130) |  |  |  | 1.8 | 10
Pos. Current Collector (Al; per coated side) | 0.0006 | 0.00162 |  | 2.7 | 6 |  | 9.72e-06
Neg. Current Collector (Cu; per coated side) | 0.0004 | 0.003584 |  | 8.96 | 13 |  | 4.6592e-05
Liquid Electrolyte (LP57) |  |  |  | 1.2 | 12 | 0.0144 | 1.1232e-05
Separator (Celgard2320) | 0.002 | 0.000741 | 39% | 0.95 | 1,4$/m² | 0.05 | 0.0001
LIB Sep. + Elyte | 0.002 | 0.002095 |  | 1.0475 |  | 0.055616 | 0.000111232
Conductive Additive (Imerys C65) |  |  |  | 2.25 | 6.8
Liquid Electrolyte (4M LiPF6 in DMC) |  |  |  | 1.4 | 19
Liquid Electrolyte (4M KPF6 in DMC) |  |  |  | 1.4 | 4.7
DIB Sep. + Elyte | 0.006 | 0.00786 |  | 1.31
PIB Sep. + Elyte | 0.006 | 0.00786 |  | 1.31
Thick PP Separator (80% porosity) | 0.006 | 0.00456 | 80% | 0.95 | 1,4$/m2 | 0.005 | 1e-05
Costs ($/kWh)
Anode/Cathode Combination | Nominal Cell Voltage | Pos. Electrode Thickness (µm) | Pos. Electrode Area Mass (mg/cm²) | Pos. Electrode Area Capacity (mAh/cm²) | Neg. Electrode Thickness (µm) | Neg. Electrode Area Mass (mg/cm²) | Neg. Electrode Area Capacity (mAh/cm²) | Separator thickness (µm) | Separator Porosity (%) | Separator + Elyte Mass (g /cm²) | Negative/Positive Capacity ratio | Total Stack Thickness (cm) | Total Stack Mass (mg/cm²) | Total Stack Volumetric Energy (Wh/L) | Total Stack Gravimetric Energy (Wh/kg) | Cathode | Anode | Liquid electrolyte | Pos. current coll. | Neg. current coll. | Separator | Total cost / ($/kWh) | Stack energy (kWh/cm²) | Target electrolyte content (mg) | Electrolyte in stack (mg/cm²)
LFP/C Lithium Ion Battery | 3.3 | 65 | 13.80762 | 2.209219 | 49.19117 | 6.750393 | 2.430141 | 20 | 0.39 | 0.002095 | 1.1 | 0.01441912 | 34.25212 | 505.6082 | 212.8459 | 34.09091 | 12.03704 | 8.307142 | 1.333256 | 6.390849 | 13.71662 | 75.87582 | 7.290424e-06 |  | 5.046882
Gr/Li Dual Ion Battery with LiPF6 | 4.5 | 65 | 7.518119 | 1.052537 | 1.014955 | 0.05419859 | 0.2105073 | 89 | 0.8 | 0.011659 | 0.2 | 0.0165015 | 29.00166 | 287.0294 | 163.3153 | 7.936508 | 2.860739 | 54.95317 | 2.052185 | 9.836976 | 9.395292 | 87.03487 | 4.736415e-06 | 13.7049 | 13.699
Gr/Gr Dual Graphite Battery with LiPF6 | 4.5 | 65 | 7.518119 | 1.052537 | 21.30556 | 2.923713 | 1.052537 | 81 | 0.8 | 0.010611 | 1 | 0.01773056 | 30.07887 | 267.1329 | 157.4665 | 7.936508 | 3.08642 | 54.94849 | 2.052185 | 9.836976 | 8.550771 | 86.41135 | 4.736415e-06 | 13.69234 | 13.69783
Gr/Gr Dual Graphite Battery with KPF6 | 4.35 | 65 | 7.518119 | 1.052537 | 28.09524 | 3.855446 | 1.052537 | 78.5 | 0.8 | 0.0102835 | 1 | 0.01835952 | 30.90322 | 249.382 | 148.1572 | 8.210181 | 4.210349 | 14.06653 | 2.12295 | 2.12295 | 8.572612 | 39.30558 | 4.578534e-06 | 13.7049 | 13.703

## From Stack to Cell
Conversion of energy content from stack to 18650 cell level
Anode/Cathode Combination | Total Stack Volumetric Energy (Wh/L) | Total Stack Gravimetric Energy (Wh/kg) | Jelly Roll to Cell Volume Ratio | Jelly Roll Mass (g) | Cell Housing Mass (g) | Jelly Roll to Cell Mass Ratio | Total Cell Volumetric Energy (Wh/L) | Total Cell Gravimetric Energy (Wh/kg)
LFP/C LIB | 506.5989 | 215.3922 | 0.822 | 34.22136 | 6.9 | 0.832204 | 416.4243 | 179.2502
Gr/Li DIB | 286.7193 | 165.664 | 0.822 | 25.18209 | 6.9 | 0.7849267 | 235.6833 | 130.0341
Gr/Gr LiPF6 DGB | 266.7921 | 160.4198 | 0.822 | 24.19792 | 6.9 | 0.7781202 | 219.3031 | 124.8259
Gr/Gr KPF6 DGB | 249.2921 | 151.2069 | 0.822 | 23.98833 | 6.9 | 0.7766146 | 204.9181 | 117.4295
Gr/Gr Dual Grapihite Battery with varying LiPF6 concentration in electrolyte
LiPF6 salt concentration / mol/L | Total Stack Volumetric Energy (Wh/L) | Total Stack Gravimetric Energy (Wh/kg) | Jelly Roll to Cell Volume Ratio | Jelly Roll Mass (g) | Cell Housing Mass (g) | Jelly Roll to Cell Mass Ratio | Cell Volumetric Energy (Wh/L) | Total Cell Gravimetric Energy (Wh/kg) | Seprator thickness (µm) | Elyte to Carbon ratio (µL/mg) | Elyte Density (g/mL) | Separator porosity (%)
1M | 87.03952 | 71.97437 | 0.822 | 17.5955 | 6.9 | 0.7183156 | 71.54648 | 51.70031 | 451 | 5.2035 | 1.1 | 80
2M | 158.1027 | 113.8699 | 0.822 | 20.20195 | 6.9 | 0.7454057 | 129.9604 | 84.87928 | 205 | 2.60178 | 1.2 | 80
3M | 217.2184 | 141.2763 | 0.822 | 22.37126 | 6.9 | 0.7642739 | 178.5536 | 107.9738 | 123 | 1.73452 | 1.3 | 80
4M | 265.1886 | 156.58 | 0.822 | 24.64231 | 6.9 | 0.7812462 | 217.985 | 122.3275 | 82.3 | 1.30089 | 1.4 | 80
References
[5 empty] | 1 | COLLINS, D. Handbook of batteries and fuel cells By David Linden, 4th edition 2010 published by McGraw-Hill Book Company GmbH. Table 15.2 and Figure 15.3

## Mass and Volume Share
Gr/Gr DIB |  | Mass contribution to stack (mg/cm²)
LiPF6 salt concentration / mol | Total Stack Mass (mg/cm²) | Cathode | Anode | Liquid electrolyte | Pos. current coll. | Neg. current coll. | Separator | Cell housing
1M | 64.04635 | 6.035018 | 2.346951 | 24.07646 | 1.163671 | 2.574443 | 6.155246 | 18.04086
4M | 30.2 | 6.563738 | 2.552565 | 8.24721 | 1.265619 | 2.799986 | 1.221635 | 6.606364
Gr/Gr DIB |  | Thickness contribution to stack (cm)
LiPF6 salt concentration / mol | Total Stack Thickness (cm) | Cathode | Anode | Liquid electrolyte | Pos. current coll. | Neg. current coll. | Separator | Cell housing
1M | 0.05273056 | 0.0037401 | 0.001225922 | 0.030470855 | 0.0004932 | 0.0003288 | 0.00708564 | 0.009386039
4M | 0.01786056 | 0.0037401 | 0.001225922 | 0.007540343 | 0.0004932 | 0.0003288 | 0.001353012 | 0.003179179

## Electrolyte Costs
Compenent | Cost ($/kg) | Density (g/cm³) | Reference
LiPF6 | 25
KPF6 | 1.25
EC | 10 |  | Materials Cost Evaluation Report, Argonne, 2002
EMC | 20 | 1.01 | Materials Cost Evaluation Report, Argonne, 2002
DMC | 10 | 1.07 | Materials Cost Evaluation Report, Argonne, 2002
DEC | 12 | 0.9764 | Materials Cost Evaluation Report, Argonne, 2002
EC:DEC-0.8M LiPF6 | 11.3 |  | 1250 YPY/kg (Takeshita)
EC/DMC/EMC/VC-LiPF6 | 13.5 |  | 1500 YPY/kg (Takeshita)
EC:DMC 1:1, 1M LiPF6 (LP30) | 1.28 |  | Electrolyte Density SelectiLyte Datasheet 2010 Merck
EC:EMC 1:1, 1M LiPF6 (LP50) | 1.25 |  | Electrolyte Density SelectiLyte Datasheet 2010 Merck
EC:EMC 3:7, 1M LiPF6 (LP57) | 1.19 |  | Electrolyte Density SelectiLyte Datasheet 2010 Merck
Molar Mass of LiPF6 in kg/mol | 0.15191
Molar Mass of KPF6 in kg/mol | 0.18407
Elektrolyte | Cost ($/kg) | Concentration (mol/L)
1M LiPF6 in DMC | 12.27865 | 1
2M LiPF6 in DMC | 14.5573 | 2
3M LiPF6 in DMC | 16.83595 | 3
4M LiPF6 in DMC | 19.1146 | 4

## Separator thickness
Active material loading cathode [g/cm2] | 0.007561462 | Molar mass C16 [g/mol] | 192
Intercalated ion mass for x mg/cm2 active material [mg] | 5.986158 | Salt concentration [M/ml] | 0.001
120% intercalated ion mass (excess salt) [mg] | 7.183389 | Molar Mass LiPF6 [g/mol] | 152
Ion mass in electrodes [mg] | 0.502208 | Anode thickness [µm] | 21.3
Ion mass in electrolyte [mg] | 6.681181 | Anode porosity [%] | 30
Porosity [%] | 80 | Electrolyte salt amount in anode [mg] | 0.097128
Layer thickness [µm] | 549.4392 | Cathode thickness [µm] | 65
|  | Cathode porosity [%] | 41
Total amount of electrolyte [µl] | 47.25914 | Electrolyte salt amount in cathode [mg] | 0.40508